## All
| Test Number | SiteManager Sample ID | Sample Test Number | Sample Date | Type | RAP | PG binder grade | Design Gyration | Additives | Coarse Agg Angularity (CA1/CA2) | Fine Agg Angularity | Thin & Elongated | Sand Equivalency | BSG (field) | Air Voids (field) | VMA (field) | Dust/Binder (Field) | Ignition Oven AC (%) (Field) | Slip AC Content (%) (Field) | HWT Test Date | Avg. Rut Depth | Avg. Pass Max | SIP | SIP Depth | Strip Slope | Creep Slope | IDEAL-CT Test Date | Avg. Displacement @ 75% peak load (mm) | Avg. Post-Peak Slope @75% peak load (kN/mm) | Avg. Failure Energy (J/m^2) | Avg. CTindex | CTindex COV (%) | Number of Pucks | Comments | Construction Year | Avg. FI | FI COV (%) | Avg. Fracture Energy | Fract Energy COV (%) | CTindex COV(%)
0 | 4 | dchase2359075316 | 2 | 2023-05-10 | IVS | 20 | 70-28 | 80 |  | 100/100 | 46 | 4 | 88 | 2.457 | 3.9 | 15.9 | 0.82 | 5.83 | 5.5 | [7 empty] | 2024-02-09 | 4.7 | 4.7 | 9265 | 63.4 | 16.6 | 3 |  | 2023
1 | 16 | jgravel235T154037 | 1 | 2023-05-30 | IIIS | 20 | 70-28 | 80 |  | 100/100 | 47 | 4 | 93 | 2.435 | 4.4 | 15.7 | 0.53 | 5.89 | 5.41 | [7 empty] | 2024-07-05 | 5.2 | 3.5 | 8999.4 | 90.7 | 23.9 | 4 |  | 2023
2 | 19 | mibailey235V074723 | 1 | 2023-06-01 | IIIS | 20 | 70-28 | 80 |  | 100/100 | 47 | 4 | 93 | 2.439 | 4.4 | 15.9 | 0.69 | 5.98 | 5.47 | [7 empty] | 2024-07-05 | 4.7 | 4.2 | 8456.5 | 65.4 | 32.1 | 4 |  | 2023
3 | 22 | mibailey2365111430 | 2 | 2023-06-06 | IIIS | 20 | 70-28 | 80 |  | 100/100 | 47 | 4 | 93 | 2.452 | 3.8 | 15.4 | 0.68 | 5.92 | 5.42 | 2024-05-30 | 1.25 | 20000 | [12 empty] | 2023
4 | 23 | dchase2362045459 | 6 | 2023-06-06 | IVS | 20 | 70-28 | 80 |  | 100/100 | 46 | 1.2 | 82 | 2.511 | 4 | 17 | 0.64 | 6.02 | 5.5 | 2024-03-04 | 1.64 | 20000 | [12 empty] | 2023
5 | 24 | mibailey2365111547 | 2 | 2023-06-07 | IIIS | 20 | 70-28 | 80 |  | 100/100 | 47 | 4 | 93 | 2.458 | 3.9 | 15.2 | 0.72 | 5.56 | 5.47 | [7 empty] | 2024-07-05 | 4.7 | 3.8 | 8085.5 | 68.1 | 14 | 3 |  | 2023
6 | 25 | sfout235A063346 | 3 | 2023-06-07 | IIS | 20 | 70-28 | 80 | 0.5% Rediset LQ | 100/100 | 47 | 1.3 | 73 | 2.442 | 3.2 | 13.1 | 0.8 | 5.1 | 4.7 | [7 empty] | 2024-04-03 | 6.3 | 2 | 8674.8 | 184.8 | 20.5 | 4 |  | 2023
7 | 28 | jgravel2369064328 | 3 | 2023-06-12 | IIIS | 20 | 70-28 | 80 |  | 100/100 | 47 | 4 | 93 | 2.454 | 4 | 15.4 | 0.74 | 5.72 | 5.54 | [7 empty] | 2024-07-31 | 5.4 | 3.2 | 8544.9 | 94.1 | 6 | 3 |  | 2023
8 | 31 | khagan236L085024 | 5 | 2023-06-19 | IIIS | 20 | 70-28 | 80 |  | 100/100 | 47 | 4 | 93 | 2.45 | 3.5 | 15.5 | 0.68 | 5.97 | 5.44 | 2024-04-23 | 1.51 | 20000 |  |  |  |  | 2024-04-05 | 4.8 | 4.4 | 8368.5 | 68.1 | 7.3 | 3 |  | 2023
9 | 32 | mibailey236D163313 | 5 | 2023-06-19 | IIIS | 20 | 70-28 | 80 |  | 100/100 | 47 | 4 | 93 | 2.463 | 4.1 | 15 | 0.77 | 5.74 | 5.41 | [7 empty] | 2024-05-23 | 5.1 | 3.1 | 8876.2 | 95.6 | 17.5 | 4 |  | 2023
10 | 33 | jgravel236L111338 | 4 | 2023-06-23 | IIIS | 20 | 70-28 | 80 |  | 100/100 | 47 | 4 | 93 | 2.452 | 3.6 | 15.5 | 0.62 | 5.89 | 5.54 | [7 empty] | 2024-05-23 | 4.3 | 4.3 | 8162.2 | 55.7 | 29.4 | 3 |  | 2023
11 | 35 | mibailey2376065801 | 4 | 2023-07-07 | IIS | 15 | 70-28 | 65 | 0.3% Evotherm | 100/100 | 47 | 6.2 | 76 | 2.527 | 3 | 13.5 | 0.8 | 5.47 | 5.1 | [7 empty] | 2024-08-07 | 7 | 1.7 | 9942.9 | 277.6 | 9.5 | 3 |  | 2023
12 | 36 | jgravel236N061317 | 4 | 2023-06-28 | IIIS | 20 | 70-28 | 80 |  | 100/100 | 47 | 4 | 93 | 2.451 | 3.9 | 15.5 | 0.68 | 5.91 | 5.45 | [7 empty] | 2024-07-31 | 5.3 | 3.4 | 8582.5 | 89.9 | 10 | 4 |  | 2023
13 | 37 | mibailey237C070720 | 6 | 2023-07-15 | IIS | 15 | 70-28 | 65 | 0.3% Evotherm | 100/100 | 47 | 6.2 | 76 | 2.478 | 4.8 | 15.5 | 0.7 | 5.02 | 5.1 | [7 empty] | 2024-08-07 | 6.6 | 1.7 | 9779.1 | 256.5 | 22.9 | 4 |  | 2023
14 | 39 | mibailey237H164125 | 4 | 2023-07-19 | IIS | 15 | 70-28 | 65 | 0.3% Evotherm | 100/100 | 47 | 6.2 | 76 | 2.499 | 3.6 | 14.8 | 0.65 | 5.72 | 5.1 | [7 empty] | 2024-08-07 | 5.7 | 2.5 | 9066.5 | 136.4 | 15.4 | 4 |  | 2023
15 | 41 | mibailey235N070959 | 4 | 2023-07-20 | IVS | 20 | 70-28 | 80 |  | 100/100 | 46 | 6.9 | 98 | 2.486 | 4 | 16.3 | 0.76 | 5.97 | 5.68 | [7 empty] | 2024-01-12 | 5 | 3.8 | 8277.8 | 73.4 | 13.1 | 4 |  | 2023
16 | 43 | dchase237B183212 | 4 | 2023-07-26 | IVS | 20 | 70-28 | 80 |  | 100/100 | 46 | 6.9 | 98 | 2.471 | 4.5 | 17.1 | 0.79 | 5.7 | 5.93 | [7 empty] | 2024-01-18 | 5.5 | 3.5 | 8461.1 | 89.5 | 17.7 | 4 |  | 2023
17 | 47 | sfout237V042902 | 3 | 2023-08-01 | IIS | 20 | 70-28 | 65 | 0.5% Evotherm | 100/100 | 46 | 1.4 | 84 | 2.475 | 3.8 | 14.1 | 0.88 | 4.5 | 4.64 | [7 empty] | 2024-04-30 | 3.8 | 4.3 | 5431 | 31.8 | 13.2 | 4 |  | 2023
18 | 48 | jgravel238A062014 | 4 | 2023-08-12 | IVS | 20 | 70-28 | 80 |  | 100/100 | 46 | 6.9 | 98 | 2.484 | 3.6 | 16.6 | 0.75 | 6.1 | 5.7 | [7 empty] | 2024-01-19 | 5.2 | 3.8 | 8675.3 | 79.5 | 21 | 4 |  | 2023
19 | 49 | jgravel2385091246 | 1 | 2023-08-09 | IVS | 20 | 70-28 | 80 |  | 100/100 | 46 | 6.9 | 98 | 2.472 | 4.6 | 17 | 0.79 | 6.1 | 5.7 | [7 empty] | 2024-01-16 | 5.9 | 2.8 | 8793.4 | 124.2 | 13.5 | 4 |  | 2023
20 | 54 | jgravel238C085312 | 3 | 2023-08-17 | IVS | 20 | 70-28 | 80 |  | 100/100 | 46 | 6.9 | 98 | 2.489 | 4 | 16.5 | 0.72 | 5.86 | 5.7 | [7 empty] | 2024-01-16 | 5.4 | 3.7 | 8637.3 | 85.3 | 13.6 | 4 |  | 2023
21 | 55 | dchase238M051916 | 4 | 2023-08-23 | IVS | 20 | 70-28 | 80 |  | 100/100 | 46 | 6.9 | 98 | 2.49 | 3.9 | 16.3 | 0.82 | 6.05 | 5.6 | [7 empty] | 2024-01-18 | 5.4 | 3.6 | 7747.3 | 76.9 | 14.4 | 4 | Puck C considered outlier, not included in final calculations | 2023
22 | 58 | jgravel238S050846 | 5 | 2023-08-29 | IVS | 20 | 70-28 | 80 |  | 100/100 | 46 | 1.1 | 88 | 2.491 | 3.9 | 16.7 | 0.65 | 5.71 | 5.5 | 2024-02-15 | 1.95 | 20000 |  |  |  |  | 2024-02-16 | 5.2 | 2.6 | 6439.8 | 87.1 | 10.2 | 4 |  | 2023
23 | 60 | jgravel238P081823 | 4 | 2023-08-29 | IIS | 20 | 70-28 | 65 | 0.5% Evotherm | 100/100 | 46 | 1.4 | 84 | 2.461 | 3.9 | 14.3 | 0.83 | 4.9 | 4.6 | [7 empty] | 2024-04-30 | 3.9 | 4.7 | 6272.7 | 34.8 | 10.6 | 4 |  | 2023
24 | 62 | jgravel238S154932 | 6 | 2023-08-31 | IVS | 20 | 70-28 | 80 | [5 empty] | 2.502 | 3.8 | 16.3 | 0.66 | 5.83 | 5.5 | 2024-02-26 | 2.065 | 20000 |  |  |  |  | 2024-02-23 | 5.1 | 2.8 | 6981.1 | 84.7 | 12.3 | 4 | Hamburg results correspond to jgravel238S050846 | 2023
25 | 63 | dconnoll238T021845 | 4 | 2023-08-30 | IIS | 20 | 70-28 | 65 | 0.5% Rediset LQ | 100/100 | 48 | 1.3 | 76 | 2.392 | 4.7 | 15.1 | 0.68 | 5.07 | 4.9 | [7 empty] | 2024-03-06 | 6.3 | 1.5 | 8155.6 | 223.8 | 15.5 | 3 |  | 2023
26 | 64 | sfout2395052951 | 3 | 2023-09-06 | IIS | 20 | 70-28 | 65 | 0.5% Evotherm | 100/100 | 46 | 1.4 | 84 | 2.475 | 3.8 | 13.9 | 0.92 | 4.67 | 4.66 | [7 empty] | 2024-04-29 | 4.2 | 4.6 | 6371.9 | 39.4 | 9.9 | 4 |  | 2023
27 | 66 | dchase238O051604 | 5 | 2023-09-09 | IVS | 20 | 70-28 | 80 |  | 100/100 | 46 | 6.9 | 98 | 2.475 | 4.4 | 16.8 | 0.82 | 5.93 | 5.6 | [7 empty] | 2024-02-02 | 5.5 | 3.7 | 8246.4 | 81.8 | 14.4 | 4 |  | 2023
28 | 67 | sfout2398055546 | 5 | 2023-09-12 | IIS | 20 | 70-28 | 65 | 0.5% Rediset LQ | 100/100 | 48 | 1.3 | 76 | 2.407 | 4 | 14.6 | 0.67 | 5.31 | 4.9 | 2024-03-12 | 1.59 | 20000 | [12 empty] | 2023
29 | 68 | sfout239C182622 | 4 | 2023-09-14 | IIS | 20 | 70-28 | 65 | 0.5% Rediset LQ | 100/100 | 48 | 1.3 | 76 | 2.402 | 4.5 | 14.8 | 0.7 | 5.25 | 4.5 | [7 empty] | 2024-03-06 | 6.1 | 1.5 | 7422.6 | 193.2 | 7.5 | 3 |  | 2023
30 | 70 | mibailey2397105607 | 4 | 2023-09-08 | IIS | 15 | 70-28 | 65 | 0.3% Evotherm | 100/100 | 47 | 6.2 | 76 | 2.48 | 4.5 | 15.4 | 0.62 | 5.64 | 5.11 | [7 empty] | 2024-05-10 | 6.2 | 2.3 | 10379.4 | 190.9 | 18 | 3 |  | 2023
31 | 73 | mibailey239C110044 | 6 | 2023-09-15 | IIS | 15 | 70-28 | 65 | 0.3% Evotherm | 100/100 | 47 | 6.2 | 76 | 2.469 | 4.6 | 15.4 | 0.6 | 5.68 | 5.09 | [7 empty] | 2024-05-13 | 3.6 | 4.4 | 8052.3 | 44.9 | 22.9 | 4 | Puddles observed by technician day after specimen fabrication | 2023
32 | 74 | mibailey239F071338 | 4 | 2023-09-16 | IIS | 15 | 70-28 | 65 | 0.3% Evotherm | 100/100 | 47 | 6.2 | 76 | 2.469 | 4.2 | 15.4 | 0.49 | 5.46 | 5.1 | [7 empty] | 2024-08-01 | 5.7 | 2.2 | 9392.5 | 166.7 | 17.6 | 3 |  | 2023
33 | 75 | dchase2396075111 | 6 | 2023-09-08 | IVS | 20 | 70-28 | 80 | [5 empty] | 2.517 | 4 | 16.2 | 0.72 | 5.85 | 5.5 | [7 empty] | 2024-02-22 | 5.1 | 2.7 | 6873.6 | 87.8 | 17.9 | 3 |  | 2023
34 | 78 | dchase236N053106 | 4 | 2023-09-21 | IVS | 20 | 70-28 | 65 | 0.5% Rediset LQ | 100/100 | 47 | 1.4 | 73 | 2.386 | 3.8 | 15.7 | 0.78 | 6.03 | 5.8 | [7 empty] | 2024-03-11 | 6.9 | 1.7 | 8436.6 | 231.9 | 13.2 | 6 |  | 2023
35 | 79 | jgravel239G0641234 | 6 | 2023-09-22 | IVS | 20 | 70-28 | 80 |  | 100/100 | 46 | 6.9 | 98 | 2.494 | 3.6 | 16.1 | 0.82 | 6.25 | 5.8 | [7 empty] | 2024-01-31 | 5.5 | 3 | 8385 | 105.3 | 13.2 | 4 |  | 2023
36 | 80 | ianderso239L073050 | 6 | 2023-09-25 | IVS | 20 | 70-28 | 80 | [5 empty] | 2.485 | 4.7 | 17.4 | 0.65 | 5.67 | 5.6 | [7 empty] | 2024-02-16 | 5 | 3.3 | 6947.9 | 70.2 | 6.7 | 4 |  | 2023
37 | 81 | jgravel239P054424 | 5 | 2023-09-26 | IVS | 20 | 70-28 | 80 | [5 empty] | 2.503 | 3.5 | 16.8 | 0.59 | 5.8 | 5.6 | [7 empty] | 2024-02-22 | 5.3 | 2.8 | 6841.9 | 86.5 | 9.9 | 4 |  | 2023
38 | 82 | bhunting239L145916 | 6 | 2023-09-26 | IVS | 20 | 70-28 | 80 |  | 100/100 | 46 | 6.9 | 98 | 2.484 | 4.4 | 16.3 | 1.04 | 5.97 | 5.8 | [7 empty] | 2024-01-30 | 5.2 | 4 | 8401.2 | 74.1 | 16.1 | 4 |  | 2023
39 | 84 | dchase239P055141 | 6 | 2023-09-28 | IVS | 20 | 70-28 | 80 |  | 100/100 | 46 | 6.9 | 98 | 2.486 | 3.8 | 16.2 | 0.8 | 5.98 | 5.8 | 2024-02-05 | 2.45 | 20000 | [12 empty] | 2023
40 | 85 | jgravel239R150342 | 4 | 2023-09-29 | IVS | 20 | 70-28 | 80 | [5 empty] | 2.498 | 3.7 | 17 | 0.59 | 5.96 | 5.6 | [7 empty] | 2024-03-01 | 5 | 3.1 | 6782.5 | 75.7 | 25.2 | 4 |  | 2023
41 | 86 | mibailey239G164337 | 5 | 2023-09-20 | IIS | 15 | 70-28 | 65 | 0.3% Evotherm | 100/100 | 47 | 6.2 | 76 | 2.497 | 3.5 | 14.6 | 0.65 | 5.69 | 5.12 | [7 empty] | 2024-08-01 | 6.4 | 2.1 | 9837.9 | 208.7 | 24.2 | 4 |  | 2023
42 | 92 | dchase2381193401 | 3 | 2023-10-02 | IVS | 20 | 70-28 | 80 |  | 100/100 | 46 | 4 | 88 | 2.455 | 3.6 | 16 | 0.81 | 5.78 | 5.51 | 2024-02-14 | 2.47 | 20000 | [12 empty] | 2023
43 | 93 | khagan239S072848 | 5 | 2023-10-04 | IVS | 20 | 70-28 | 80 |  | 100/100 | 46 | 6.9 | 98 | 2.472 | 4.3 | 16.8 | 0.79 | 5.71 | 5.8 | [7 empty] | 2024-02-02 | 5.3 | 3.8 | 8441.7 | 79.8 | 25.1 | 4 |  | 2023
44 | 94 | jgravel23A3062953 | 2 | 2023-10-05 | IVS | 20 | 70-28 | 80 |  | 100/100 | 46 | 6.9 | 98 | 2.482 | 4.4 | 16.5 | 0.84 | 5.9 | 5.8 | [7 empty] | 2024-01-30 | 5.3 | 3.9 | 8674.8 | 80.3 | 21.2 | 4 |  | 2023
45 | 95 | sfout239M054202 | 3 | 2023-09-25 | IVS | 20 | 70-28 | 65 | 0.5% Rediset LQ | 100/100 | 47 | 1.4 | 73 | 2.39 | 3.7 | 15.8 | 0.76 | 6.07 | 5.8 | 2024-03-06 | 1.79 | 20000 | [12 empty] | 2023
46 | 98 | sfout23A5203533 | 5 | 2023-10-11 | IVS | 20 | 70-28 | 80 |  | 100/100 | 46 | 4 | 88 | 2.44 | 4.3 | 16.6 | 0.74 | 5.75 | 5.51 | [7 empty] | 2024-02-09 | 5.2 | 4 | 9272.8 | 81.5 | 26.4 | 3 |  | 2023
47 | 99 | ianderso23A9160301 | 4 | 2023-10-17 | IVS | 20 | 70-28 | 50 | 0.5% Evotherm | 100/100 | 46 | 1.5 | 85 | 2.427 | 4 | 16.7 | 0.71 | 5.82 | 5.9 | 2024-03-27 | 2.59 | 20000 |  |  |  |  | 2024-03-22 | 5.5 | 3.2 | 8035 | 92.5 | 14.7 | 4 |  | 2023
48 | 100 | sfout23AH061143 | 3 | 2023-10-18 | IVS | 20 | 70-28 | 50 | 0.5% Evotherm | 100/100 | 46 | 1.5 | 85 | 2.426 | 3.7 | 16.7 | 0.84 | 6.26 | 5.85 | [7 empty] | 2024-03-22 | 5 | 4.1 | 8542.7 | 68.2 | 1.8 | 3 |  | 2023
49 | 101 | mibailey23A5123956 | 3 | 2023-10-10 | IVS | 15 | 70-28 | 65 | 0.3% Evotherm | 100/100 | 47 | 6.6 | 78 | 2.42 | 4.6 | 17.9 | 0.48 | 6.61 | 6.09 | [7 empty] | 2024-03-08 | 5.3 | 3 | 10408.5 | 134 | 21.9 | 4 |  | 2023
50 | 102 | mibailey23AB081158 | 6 | 2023-10-13 | IVS | 15 | 70-28 | 65 | 0.3% Evotherm | 100/100 | 47 | 6.6 | 78 | 2.43 | 4 | 17.5 | 0.52 | 6.7 | 6.1 | 2024-03-15 | 1.5 | 20000 | [12 empty] | 2023
51 | 103 | mibailey23AD070908 | 5 | 2023-10-14 | IVS | 15 | 70-28 | 65 | 0.3% Evotherm | 100/100 | 47 | 6.6 | 78 | 2.427 | 3.8 | 17.6 | 0.48 | 6.75 | 6.12 | [7 empty] | 2024-03-18 | 6.1 | 3.1 | 11298.5 | 150.7 | 14.7 | 3 |  | 2023
52 | 104 | sfout23AG071322 | 4 | 2023-10-17 | IVS | 15 | 70-28 | 65 | 0.3% Evotherm | 100/100 | 47 | 6.6 | 78 | 2.449 | 3.4 | 16.8 | 0.53 | 6.75 | 6.06 | [7 empty] | 2024-03-19 | 6 | 3.5 | 11259 | 129.8 | 7.6 | 4 |  | 2023
53 | 105 | jgravel23AA074042 | 4 | 2023-10-13 | IVS | 20 | 70-28 | 80 |  | 100/100 | 46 | 6.9 | 98 | 2.478 | 3.4 | 16.6 | 0.79 | 6.2 | 5.8 | [7 empty] | 2024-02-02 | 5.8 | 3.3 | 8751.8 | 101.9 | 4.2 | 3 |  | 2023
54 | 106 | jgravel23AD054811 | 4 | 2023-10-18 | IVS | 20 | 70-28 | 80 |  | 100/100 | 46 | 6.9 | 98 | 2.486 | 3.8 | 16.2 | 0.88 | 6.25 | 5.8 | [7 empty] | 2024-02-02 | 5.5 | 3.8 | 8880 | 85.9 | 12.3 | 4 |  | 2023
55 | 107 | jgravel23AJ062728 | 4 | 2023-10-23 | IVS | 20 | 70-28 | 80 |  | 100/100 | 46 | 6.9 | 98 | 2.494 | 4.1 | 15.8 | 0.83 | 5.79 | 5.7 | [7 empty] | 2024-02-07 | 5.5 | 3 | 8941.5 | 109 | 6.1 | 4 |  | 2023
56 | 108 | sfout23AB045329 | 5 | 2023-10-25 | IVS | 20 | 70-28 | 80 | 0.1% Zycotherm | 100/100 | 46 | 4 | 88 | 2.408 | 5.4 | 17 | 0.75 | 5.7 | 5.48 | 2024-03-21 | 1.695 | 20000 | [12 empty] | 2023
57 | 109 | dchase23AO061729 | 6 | 2023-10-27 | IVS | 20 | 70-28 | 80 | 1.5 - 2.0% water | 100/100 | 46 | 6.9 | 98 | 2.493 | 4.1 | 15.9 | 0.83 | 5.63 | 5.7 | 2024-03-28 | 2.06 | 20000 | [12 empty] | 2023
58 | 110 | dchase236T071034 | 9 | 2023-11-01 | IIS | 20 | 70-28 | 80 | 0.5% Rediset LQ | 100/100 | 47 | 1.3 | 73 | 2.39 | 4.2 | 14.7 | 0.75 | 5.18 | 4.7 | [7 empty] | 2024-04-03 | 6 | 1.6 | 7517.2 | 183.5 | 20.3 | 4 |  | 2023
59 | 112 | dchase23AP050053 | 5 | 2023-11-02 | IVS | 20 | 70-28 | 65 |  | 100/100 | 46 | 1.1 | 88 | 2.529 | 3.1 | 15.6 | 0.69 | 6.07 | 5.6 | 2024-02-27 | 2.155 | 20000 | [12 empty] | 2023
60 | 114 | Mibailey23AQ071058 | 1 | 2023-10-26 | IIS | 20 | 70-28 | 65 | 0.5% Evotherm | 100/100 | 46 | 1.4 | 84 | 2.454 | 3.8 | 14.3 | 0.77 | 4.87 | 4.74 | [7 empty] | 2024-04-05 | 4.2 | 4 | 7178.4 | 53.4 | 27.3 | 3 |  | 2023
61 | 115 | mibailey23AS073733 | 6 | 2023-11-01 | IIS | 20 | 70-28 | 65 | 0.5% Evotherm | 100/100 | 46 | 1.4 | 84 | 2.455 | 3.7 | 14.3 | 0.78 | 4.8 | 4.78 | [7 empty] | 2024-04-29 | 4.6 | 4.2 | 7593.3 | 56.9 | 18.8 | 3 |  | 2023
62 | 116 | sfout23B3144232 | 2 | 2023-11-15 | IVS | 20 | 70-28 | 65 | 1 - 1.5% water | 100/100 | 46 | 1.1 | 88 | 2.513 | 3.3 | 16.1 | 0.71 | 6.15 | 5.7 | 2024-04-10 | 2.11 | 20000 | [12 empty] | 2023
63 | 1 | nhersey2256145044 | 2 | 2022-05-09 | IVS | 15 | 70-28 | 65 | 0.1% Zycotherm | 100/100 | 46 | 6.3 | 81 | 2.372 | 3.8 | 17 | 0.81 | 6.1 | 5.87 |  | 2.78 | 20000 | [5 empty] | 6.1 | 2.1 | 7441.1 | 143.7 | 12.5 | 3 |  | 2022
64 | 2 | nhersey225C094026 | 3 | 2022-05-10 | IVS | 15 | 70-28 | 65 | 0.1% Zycotherm | 100/100 | 46 | 6.3 | 81 | 2.375 | 3.9 | 16.2 | 0.89 | 6.02 | 5.88 |  | 2.91 | 20000 | [5 empty] | 5.7 | 2.4 | 6767.3 | 113.2 | 41.5 | 3 |  | 2022
65 | 3 | sfout225B071351 | 3 | 2022-05-11 | IVS | 20 | 70-28 | 65 | 0.5% Rediset LQ | 100/100 | 47 | 1.4 | 73 | 2.36 | 4.5 | 16.5 | 0.8 | 6 | 5.8 |  | 2.64 | 20000 | [5 empty] | 6.7 | 1.6 | 8393.1 | 236 | 4.6 | 3 |  | 2022
66 | 4 | jrich225C100241 | 4 | 2022-05-13 | IVS | 20 | 70-28 | 80 |  | 100/100 | 46 | 1.1 | 88 | 2.479 | 4.1 | 17.1 | 0.54 | 6.12 | 5.6 |  | 2.41 | 20000 | [5 empty] | 5.7 | 2.3 | 8886.1 | 150.5 | 13.3 | 3 |  | 2022
67 | 5 | nhersey225C094026 | 4 | 2022-05-20 | IVS | 15 | 70-28 | 65 | 0.5% Evotherm | 100/100 | 47 | 7.2 | 90 | 2.363 | 5.2 | 17.7 | 0.65 | 6.06 | 5.82 |  | 2.76 | 20000 | [5 empty] | 5.4 | 2.4 | 7453.1 | 111.1 | 8 | 3 | Out of spec - AV | 2022
68 | 6 | jrich225G070418 | 5 | 2022-05-20 | IVS | 20 | 70-28 | 65 |  | 100/100 | 47 | 3.3 | 88 | 2.459 | 2.3 | 15.1 | 0.93 | 6.3 | 5.93 |  | 4.05 | 20000 | [5 empty] | 6.6 | 1.9 | 10153.2 | 240.9 | 12.2 | 3 | Out of spec - AV & VMA | 2022
69 | 7 | kgarcia225V072025 |  | 2022-05-31 | IVS | 0 | 70-28 | 65 |  | 100/100 | 47 | 2.8 | 92 | 2.45 | 2.8 | 16.7 | 0.53 | 6.67 | 6.18 |  | 12.33 | 19210 | 12769 | 4.64 | 0.0009 | 0.000238 |  | 7.2 | 1.4 | 10714.2 | 376 | 2.9 | 3 | HWTT Testing: one paired set failed, other passed | 2022
70 | 8 | tcoletta2262110311 | 2 | 2022-06-03 | IVS | 20 | 70-28 | 65 | 0.5% Rediset LQ | 100/100 | 47 | 1.4 | 73 | 2.362 | 4.3 | 16.4 | 0.71 | 5.85 | 5.8 |  | 2.91 | 20000 | [5 empty] | 6.8 | 1.2 | 8357 | 313.5 | 21.5 | 3 |  | 2022
71 | 9 | jrich225O075838 | 5 | 2022-06-06 | IVS | 20 | 70-28 | 80 |  | 100/100 | 46 | 1.1 | 88 | 2.514 | 3.9 | 15.8 | 0.64 | 6.09 | 5.5 |  | 2.6 | 20000 | [5 empty] | 5.5 | 2.5 | 9486.5 | 144.9 | 24.2 | 3 |  | 2022
72 | 10 | kgarcia2269183203 | 3 | 2022-06-19 | IVS | 20 | 70-28 | 80 | 0.5% Rediset LQ | 100/100 | 47 | 1.5 | 73 | 2.38 | 3 | 15.6 | 0.86 | 6.01 | 5.8 |  | 2.99 | 20000 | [5 empty] | 7.2 | 1.2 | 8981.1 | 359 | 6.9 | 3 |  | 2022
73 | 11 | kgarcia226S054819 | 3 | 2022-06-30 | IVS | 20 | 70-28 | 65 |  | 100/100 | 48 | 5.5 | 80 | 2.453 | 3.5 | 15.9 | 0.84 | 6.56 | 5.94 |  | 3.24 | 20000 | [5 empty] | 6.8 | 1.9 | 10035.7 | 239 | 22.6 | 3 |  | 2022
74 | 12 | tcoletta2267065412 | 8 | 2022-06-30 | IVS | 20 | 70-28 | 65 | 0.5% Rediset LQ | 100/100 | 47 | 1.4 | 73 | 2.36 | 3.4 | 16.6 | 0.79 | 5.8 | 6.3 |  | 3.27 | 20000 | [5 empty] | 7 | 1.3 | 8134.7 | 299 | 9.2 | 6 |  | 2022
75 | 13 | jrich226U124429 | 4 | 2022-07-06 | IIS | 20 | 70-28 | 80 |  | 100/100 | 47 | 3.5 | 93 | 2.508 | 3.2 | 13.9 | 0.67 | 5.36 | 4.75 | [8 empty] | 5.6 | 1.9 | 8311.9 | 167.5 | 24.1 | 3 |  | 2022
76 | 14 | jrich2276155322 | 2 | 2022-07-07 | IIS | 20 | 70-28 | 80 |  | 100/100 | 47 | 3.5 | 93 | 2.482 | 3.8 | 14.7 | 0.62 | 5.37 | 4.67 | [8 empty] | 5 | 2.2 | 7837.4 | 116.4 | 11.3 | 8 |  | 2022
77 | 15 | tcoletta2279030755 | 1 | 2022-07-09 | IVS | 20 | 70-28 | 50 |  | 100/100 | 45 | 5.7 | 97 | 2.472 | 4.4 | 16.8 | 0.9 | 6.31 | 6.04 |  | 3.57 | 20000 | 16390 | 3.49 | 0.00013 | 0.0001 |  | 6.6 | 2.2 | 9909.6 | 197.4 | 6.7 | 5 |  | 2022
78 | 16 | kgarcia227B113925 | 2 | 2022-07-12 | IIS | 20 | 70-28 | 80 |  | 100/100 | 47 | 3.5 | 93 | 2.512 | 3 | 13.7 | 0.62 | 5.47 | 4.62 | [8 empty] | 4.8 | 2.4 | 7935.4 | 107.8 | 10 | 3 |  | 2022
79 | 17 | nhersey227A181945 | 3 | 2022-07-12 | IVS | 20 | 70-28 | 80 | 0.5% Rediset LQ | 100/100 | 47 | 1.5 | 73 | 2.354 | 4.3 | 16.6 | 0.8 | 6.15 | 5.8 |  | 2.52 | 20000 | [5 empty] | 6.2 | 1.8 | 8149.4 | 193.4 | 13.9 | 6 |  | 2022
80 | 18 | tcoletta227G055228 | 1 | 2022-07-16 | IVS | 20 | 70-28 | 50 |  | 100/100 | 45 | 5.7 | 97 | 2.486 | 3.2 | 16 | 0.91 | 6.82 | 6.18 |  | 6.96 | 20000 | 14196 | 4.09 | 0.00032 | 0.00015 |  | 6.1 | 1.8 | 7772.7 | 174.9 | 18.2 | 5 |  | 2022
81 | 19 | dhill2279142949 | 5 | 2022-07-13 | IVS | 20 | 70-28 | 65 |  | 100/100 | 48 | 5.5 | 80 | 2.45 | 3.9 | 16.2 | 0.83 | 6.11 | 6 |  | 2.66 | 20000 | [5 empty] | 6.7 | 1.8 | 9561.4 | 238 | 12.8 | 6 |  | 2022
82 | 20 | dhill227D084416 | 5 | 2022-07-15 | IVS | 20 | 70-28 | 65 |  | 100/100 | 48 | 5.5 | 80 | 2.434 | 4 | 16.6 | 0.74 | 6.07 | 5.9 |  | 2.48 | 20000 | [5 empty] | 6.6 | 1.8 | 10102.5 | 240.6 | 13.7 | 6 |  | 2022
83 | 21 | tcoletta227F103753 | 6 | 2022-07-20 | IIS | 20 | 70-28 | 80 |  | 100/100 | 47 | 3.5 | 93 | 2.487 | 3.6 | 14.8 | 0.63 | 5.44 | 4.64 | [8 empty] | 5.5 | 1.8 | 8373.4 | 173.4 | 25.6 | 10 |  | 2022
84 | 22 | tcoletta227J074909 | 1 | 2022-07-19 | IVS | 15 | 70-28 | 65 |  | 100/100 | 46.2 | 1 | 87 | 2.468 | 2.1 | 15.1 | 0.83 | 5.63 | 5.63 |  | 4.43 | 20000 | 16017 | 3.44 | 0.000168 | 0.0001155 |  | 6 | 2.3 | 9706.3 | 172.8 | 11.3 | 6 |  | 2022
85 | 23 | dhill227K062653 | 4 | 2022-07-21 | IVS | 20 | 70-28 | 50 |  | 100/100 | 45 | 5.7 | 97 | 2.495 | 3 | 16.3 | 0.88 | 6.26 | 6.05 |  | 3.27 | 20000 | [5 empty] | 6.3 | 2 | 9699 | 197.6 | 11.1 | 6 |  | 2022
86 | 24 | nhersey227K060127 | 4 | 2022-07-22 | IVS | 20 | 70-28 | 65 |  | 100/100 | 48 | 5.5 | 80 | 2.412 | 4.5 | 17.4 | 0.65 | 5.87 | 5.8 |  | 2.37 | 20000 | [5 empty] | 6.5 | 1.8 | 10015.4 | 238.3 | 8 | 6 |  | 2022
87 | 25 | tcoletta227M113541 | 3 | 2022-07-23 | IVS | 20 | 70-28 | 50 |  | 100/100 | 45 | 5.7 | 97 | 2.493 | 3.1 | 16.4 | 0.77 | 6.81 | 6.07 |  | 3.78 | 20000 | [5 empty] | 6.9 | 1.7 | 9885.9 | 270.8 | 9.2 | 6 |  | 2022
88 | 26 | nhersey227R060522 | 3 | 2022-07-29 | IVS | 15 | 70-28 | 65 |  | 100/100 | 46.2 | 1 | 87 | 2.441 | 3.4 | 16 | 0.78 | 5.68 | 5.54 |  | 5.8 | 20000 | 15444 | 3.74 | 0.000265 | 0.000149 |  | 5.5 | 2.1 | 8276.2 | 146.5 | 8.6 | 6 |  | 2022
89 | 27 | tcoletta227S124429 | 2 | 2022-07-29 | IVS | 20 | 70-28 | 50 |  | 100/100 | 45 | 5.7 | 97 | 2.434 | 4.5 | 18.3 | 0.72 | 6.65 | 6.04 |  | 2.89 | 20000 | [5 empty] | 6.4 | 1.9 | 9464.9 | 213.9 | 9 | 6 |  | 2022
90 | 28 | sfout227R134110 | 5 | 2022-07-29 | IVS | 20 | 70-28 | 65 |  | 100/100 | 48 | 5.5 | 80 | 2.428 | 3.9 | 16.9 | 0.7 | 6.62 | 5.87 |  | 2.33 | 20000 | [5 empty] | 6.6 | 1.9 | 10349.7 | 247.1 | 5.6 | 6 |  | 2022
91 | 29 | nhersey227V145930 | 4 | 2022-08-03 | IVS | 20 | 70-28 | 65 | 0.5% Rediset LQ | 100/100 | 47 | 1.4 | 73 | 2.378 | 3.8 | 15.7 | 0.89 | 5.96 | 5.8 |  | 2.61 | 20000 | [5 empty] | 6.1 | 1.7 | 8016.6 | 190.5 | 11.5 | 6 |  | 2022
92 | 30 | kgarcia2282061307 | 7 | 2022-08-04 | IVS | 15 | 70-28 | 65 | 0.5% Evotherm | 100/100 | 47 | 7.2 | 90 | 2.402 | 4.1 | 16.6 | 0.68 | 6.02 | 5.77 |  | 2.78 | 20000 | [5 empty] | 5.9 | 2.1 | 8063.2 | 147.9 | 8.5 | 5 |  | 2022
93 | 31 | sfout2282061329 | 5 | 2022-08-04 | IVS | 20 | 70-28 | 65 |  | 100/100 | 48 | 5.5 | 80 | 2.406 | 4.5 | 17.7 | 0.61 | 6.31 | 5.96 |  | 2.51 | 20000 | [5 empty] | 6.6 | 1.8 | 9655.5 | 232.3 | 13.7 | 6 |  | 2022
94 | 32 | tcoletta2289143628 | 2 | 2022-08-10 | IVS | 20 | 70-28 | 50 |  | 100/100 | 45 | 5.7 | 97 | 2.46 | 4.5 | 18.7 | 0.68 | 6.53 | 5.99 |  | 2.99 | 20000 | [5 empty] | 6.6 | 1.8 | 9473.2 | 232.7 | 9.8 | 6 |  | 2022
95 | 33 | jrich228A100809 | 3 | 2022-08-11 | IVS | 20 | 70-28 | 80 |  | 100/100 | 46 | 1.1 | 88 | 2.52 | 3.5 | 16 | 0.65 | 6.1 | 5.5 |  | 2.54 | 20000 | [5 empty] | 5.5 | 2.2 | 8344.5 | 138 | 10.9 | 6 |  | 2022
96 | 34 | tcoletta228D080809 | 1 | 2022-08-13 | IVS | 20 | 70-28 | 50 |  | 100/100 | 45 | 5.7 | 97 | 2.49 | 3.7 | 17.7 | 0.69 | 6.74 | 5.99 |  | 3.58 | 20000 | [5 empty] | 6.6 | 1.9 | 9283.6 | 222.9 | 14.1 | 6 |  | 2022
97 | 35 | jrich228G064718 | 1 | 2022-08-16 | IVS | 20 | 70-28 | 80 |  | 100/100 | 46 | 1.1 | 88 | 2.526 | 3.1 | 15.8 | 0.66 | 5.91 | 5.5 |  | 2.59 | 20000 | [5 empty] | 5.2 | 2.6 | 8601.1 | 112.4 | 11.4 | 6 |  | 2022
98 | 36 | tcoletta228E184447 | 2 | 2022-08-15 | IVS | 20 | 70-28 | 80 |  | 100/100 | 46 | 1.9 | 90 | 2.393 | 3.8 | 16.7 | 0.7 | 5.78 | 5.81 |  | 3.3 | 20000 | [5 empty] | 6.3 | 1.8 | 9605.2 | 227.2 | 11.4 | 6 |  | 2022
99 | 37 | kgarcia228I065141 | 6 | 2022-08-22 | IVS | 20 | 70-28 | 50 |  | 100/100 | 45 | 5.7 | 97 | 2.505 | 3.5 | 17.3 | 0.73 | 6.47 | 6.06 | [8 empty] | 6.1 | 2.3 | 9436.9 | 170.4 | 17 | 4 |  | 2022
100 | 38 | tcoletta228G193647 | 3 | 2022-08-17 | IVS | 20 | 70-28 | 80 |  | 100/100 | 46 | 1.8 | 90 | 2.398 | 3.8 | 16.3 | 0.69 | 5.7 | 5.6 |  | 2.9 | 20000 | [5 empty] | 5.8 | 2.7 | 10526.3 | 150.6 | 17.7 | 6 |  | 2022
101 | 39 | kgarcia228G111223 | 6 | 2022-08-23 | IIS | 20 | 70-28 | 80 |  | 100/100 | 47 | 3.5 | 93 | 2.516 | 4.3 | 13.9 | 0.61 | 4.95 | 4.7 | [8 empty] | 4.2 | 3 | 8166 | 81.7 | 43 | 3 |  | 2022
102 | 41 | nhersey227B182257 | 5 | 2022-08-22 | IVS | 20 | 70-28 | 80 | 0.5% Rediset LQ | 100/100 | 47 | 1.5 | 73 | 2.351 | 4.9 | 16.7 | 0.85 | 5.86 | 5.8 |  | 1.96 | 20000 | [5 empty] | 5.4 | 2.4 | 8022.5 | 118.9 | 9.3 | 3 |  | 2022
103 | 42 | kgarcia228P061904 | 2 | 2022-08-27 | IVS | 15 | 70-28 | 65 | 0.5% Evotherm | 100/100 | 47 | 7.2 | 90 | 2.416 | 3.4 | 16.1 | 0.65 | 6.34 | 5.71 |  | 2.53 | 20000 | [5 empty] | 5.4 | 3 | 7807.5 | 96.4 | 16.4 | 6 |  | 2022
104 | 43 | pbannerm228R072059 | 3 | 2022-08-29 | IVS | 20 | 70-28 | 50 |  | 100/100 | 45 | 5.7 | 97 | 2.439 | 4.5 | 17.6 | 0.68 | 6.49 | 6 |  | 2.47 | 20000 | [5 empty] | 6 | 2.5 | 9241.1 | 152.2 | 22.3 | 6 |  | 2022
105 | 44 | pbannerm228Q103859 | 3 | 2022-08-29 | IIS | 20 | 70-28 | 80 |  | 100/100 | 47 | 3.5 | 93 | 2.515 | 4.3 | 13.8 | 0.67 | 5.08 | 4.75 | [8 empty] | 4.5 | 3 | 8078.4 | 84.9 | 26.6 | 6 |  | 2022
106 | 45 | tcoletta2291065524 | 1 | 2022-09-01 | IVS | 20 | 70-28 | 80 |  | 100/100 | 46 | 2 | 92 | 2.411 | 3.2 | 15.7 | 0.82 | 5.81 | 5.49 |  | 2.93 | 20000 | [5 empty] | 5.9 | 2.6 | 10073 | 164.6 | 36.2 | 6 |  | 2022
107 | 46 | jrich2291110550 | 3 | 2022-09-08 | IIS | 20 | 70-28 | 80 |  | 100/100 | 47 | 3.5 | 93 | 2.504 | 4.3 | 14.4 | 0.65 | 5.4 | 4.6 | [8 empty] | 4.4 | 3 | 8132.8 | 81 | 23 | 5 |  | 2022
108 | 47 | sfout2297014917 | 4 | 2022-09-09 | IVS | 20 | 70-28 | 80 | 0.5% Rediset LQ | 100/100 | 47 | 1.5 | 73 | 2.363 | 5.2 | 16.5 | 0.85 | 5.77 | 5.7 | [8 empty] | 5.6 | 2.4 | 8111.8 | 127.6 | 5.6 | 6 |  | 2022
109 | 48 | dhill229A125945 | 2 | 2022-09-12 | IIS | 20 | 70-28 | 80 |  | 100/100 | 47 | 3.5 | 93 | 2.506 | 3.5 | 14.4 | 0.56 | 5.17 | 4.61 | [8 empty] | 4.2 | 2.9 | 7427.7 | 77.2 | 21.8 | 6 |  | 2022
110 | 49 | pbannerm2299064847 | 4 | 2022-09-10 | IVS | 20 | 70-28 | 80 |  | 100/100 | 46 | 2 | 92 | 2.392 | 4.3 | 16.4 | 0.81 | 5.69 | 5.61 |  | 2.85 | 20000 | [5 empty] | 5.9 | 2.5 | 10081.2 | 168.5 | 36.5 | 6 |  | 2022
111 | 50 | tcoletta229C121753 | 2 | 2022-09-12 | IVS | 20 | 70-28 | 80 |  | 100/100 | 46 | 1.1 | 88 | 2.486 | 4.5 | 16.9 | 0.67 | 6.19 | 5.5 | [8 empty] | 4.5 | 3.5 | 8179.8 | 72.7 | 30.7 | 6 |  | 2022
112 | 51 | sfout228O182231 | 4 | 2022-09-13 | IVS | 20 | 70-28 | 80 | 0.5% Rediset LQ | 100/100 | 47 | 1.5 | 73 | 2.37 | 5 | 16.4 | 0.86 | 5.73 | 5.8 |  | 2.11 | 20000 | [5 empty] | 5.4 | 2.3 | 8418.4 | 136.6 | 21.9 | 6 |  | 2022
113 | 52 | pbannerm229C065108 | 3 | 2022-09-15 | IVS | 20 | 70-28 | 80 |  | 100/100 | 46 | 2 | 92 | 2.399 | 3.8 | 16.2 | 0.79 | 5.56 | 5.51 |  | 3.34 | 20000 | [5 empty] | 5.8 | 2.3 | 9738.9 | 161.5 | 11.9 | 3 |  | 2022
114 | 53 | dhill229F140703 | 4 | 2022-09-16 | IIS | 20 | 70-28 | 80 |  | 100/100 | 47 | 3.5 | 93 | 2.496 | 3.6 | 14.7 | 0.63 | 5.47 | 4.64 | [8 empty] | 4.9 | 2.4 | 8210.3 | 115.9 | 27.2 | 6 |  | 2022
115 | 54 | jrich2297134846 | 3 | 2022-09-08 | IVS | 20 | 70-28 | 80 |  | 100/100 | 46 | 1.1 | 88 | 2.514 | 3.2 | 16 | 0.73 | 5.82 | 5.5 |  | 1.55 | 20000 | [5 empty] | 5.4 | 2.6 | 8343.7 | 117.7 | 23.9 | 6 |  | 2022
116 | 55 | jrich229C070334 | 3 | 2022-09-14 | IVS | 15 | 70-28 | 65 | 0.3% Evotherm | 100/100 | 48 | 6.5 | 79 | 2.493 | 2.8 | 15.3 | 0.72 | 6.45 | 6.17 |  | 1.83 | 20000 | [5 empty] | 6.3 | 1.9 | 10428.7 | 238.5 | 27 | 6 |  | 2022
117 | 57 | jrich229L065122 | 3 | 2022-09-23 | IVS | 20 | 58E - 34 | 65 |  | 100/100 | 47 | 4.4 | 88 | 2.445 | 4.5 | 18.5 | 0.63 | 6.18 | 5.77 | [8 empty] | 5.6 | 1.8 | 6176.3 | 131.2 | 16.7 | 6 |  | 2022
118 | 58 | kgarcia229J101214 | 2 | 2022-09-29 | IVS | 20 | 70-28 | 80 |  | 100/100 | 46 | 1.9 | 90 | 2.378 | 4.7 | 17 | 0.73 | 5.94 | 5.81 |  | 3.15 | 20000 | [5 empty] | 6 | 2.3 | 9402.7 | 167 | 21.1 | 6 |  | 2022
119 | 59 | jrich229R150638 | 4 | 2022-09-28 | IIS | 20 | 70-28 | 80 |  | 100/100 | 47 | 3.5 | 93 | 2.51 | 4 | 14.3 | 0.67 | 5.32 | 4.62 | [8 empty] | 5 | 2.9 | 8503.9 | 104 | 38 | 3 |  | 2022
120 | 60 | sfout229F183807 | 4 | 2022-09-27 | IVS | 20 | 70-28 | 80 | 0.5% Rediset LQ | 100/100 | 47 | 1.5 | 73 | 2.377 | 4.5 | 16.6 | 0.8 | 5.97 | 5.7 | [8 empty] | 6.4 | 1.8 | 8736.9 | 208.6 | 23.6 | 3 |  | 2022
121 | 61 | khagan229T194727 | 5 | 2022-10-03 | IVS | 20 | 58E - 34 | 65 |  | 100/100 | 47 | 4.4 | 88 | 2.482 | 3.6 | 17.3 | 0.62 | 6.34 | 5.88 |  | 3.24 | 20000 | [5 empty] | 5.7 | 1.6 | 6014.2 | 138.6 | 11.8 | 3 |  | 2022
122 | 62 | kgarcia229S082343 | 3 | 2022-09-30 | IVS | 20 | 70-28 | 80 |  | 100/100 | 46 | 1.1 | 88 | 2.514 | 3.6 | 16 | 0.73 | 6 | 5.5 | [8 empty] | 4.6 | 4.1 | 8875.7 | 67.8 | 13.9 | 3 |  | 2022
123 | 63 | jrich22A3094059 | 4 | 2022-10-04 | IIS | 20 | 70-28 | 80 |  | 100/100 | 47 | 3.5 | 93 | 2.494 | 4 | 14.6 | 0.62 | 5.13 | 4.6 | [8 empty] | 4.4 | 3.2 | 8144 | 75.4 | 5 | 3 |  | 2022
124 | 64 | sfout22A4020605 | 3 | 2022-10-05 | IVS | 20 | 70-28 | 80 | 0.5% Rediset LQ | 100/100 | 47 | 1.5 | 73 | 2.385 | 3.5 | 16.4 | 0.79 | 6.18 | 5.9 | [8 empty] | 5.9 | 2.5 | 9299 | 150.2 | 19.9 | 3 |  | 2022
125 | 65 | sfout229N011729 | 4 | 2022-10-02 | IVS | 20 | 70-28 | 80 | 0.5% Rediset LQ | 100/100 | 47 | 1.5 | 73 | 2.391 | 3 | 16.1 | 0.74 | 6.62 | 5.9 | [8 empty] | 7 | 1.7 | 8993.3 | 258.9 | 25.8 | 3 |  | 2022
126 | 66 | tcoletta22AA150940 | 1 | 2022-10-12 | IVS | 20 | 70-28 | 65 | 0.5% SonneWarmix | 100/100 | 46 | 0.8 | 90 | 2.505 | 3.2 | 15.9 | 0.77 | 6.26 | 5.78 |  | 3.69 | 20000 | [5 empty] | 6.2 | 1.8 | 8286 | 188.7 | 12.6 | 3 |  | 2022
127 | 67 | tcoletta22AAC071618 | 1 | 2022-10-12 | IVS | 20 | 58E - 34 | 65 |  | 100/100 | 47 | 4.4 | 88 | 2.517 | 3 | 16.2 | 0.79 | 6.26 | 5.91 |  | 3.39 | 20000 | [5 empty] | 5.6 | 1.8 | 6150.7 | 135.1 | 31.9 | 3 |  | 2022
128 | 68 | jrich22AC095517 | 3 | 2022-10-13 | IIS | 20 | 70-28 | 80 |  | 100/100 | 47 | 3.5 | 93 | 2.501 | 4.2 | 14.5 | 0.64 | 5.33 | 4.76 | [8 empty] | 4.4 | 2.6 | 7942.2 | 90.2 | 11.2 | 3 |  | 2022
129 | 69 | sfout22A7000942 | 5 | 2022-10-12 | IVS | 20 | 70-28 | 80 | 0.5% Rediset LQ | 100/100 | 47 | 1.5 | 73 | 2.356 | 3.7 | 17.2 | 0.68 | 6.78 | 5.9 | [8 empty] | 5.6 | 1.5 | 8200.3 | 244.6 | 22.1 | 3 |  | 2022
130 | 70 | pbannerm22AH100348 | 1 | 2022-10-20 | IVS | 20 | 70-28 | 80 | 1-1.5% Double Barrel Green Foaming | 100/100 | 46 | 1.1 | 88 | 2.494 | 3.8 | 16.5 | 0.65 | 6.36 | 5.5 |  | 1.8 | 20000 | [5 empty] | 5.2 | 2.8 | 9431.9 | 118.7 | 20.8 | 3 |  | 2022
131 | 71 | sfout22AC222600 | 5 | 2022-10-21 | IVS | 20 | 70-28 | 80 | 0.5% Rediset LQ | 100/100 | 47 | 1.5 | 73 | 2.363 | 3.2 | 16.9 | 0.63 | 7.22 | 5.8 | [8 empty] | 7.9 | 1.2 | 9304.7 | 411.2 | 7.3 | 3 |  | 2022
132 | 72 | kgarcia22A4150534 | 5 | 2022-10-12 | IVS | 20 | 70-28 | 80 | 1-1.5% Double Barrel Green Foaming | 100/100 | 46 | 1.1 | 88 | 2.515 | 3.2 | 15.8 | 0.7 | 5.88 | 5.5 | [8 empty] | 4.9 | 3.5 | 8996.6 | 88.5 | 28.2 | 3 |  | 2022
133 | 73 | jrich22AV110027 | 1 | 2022-10-31 | IVS | 20 | 70-28 | 80 | 1-1.5% Double Barrel Green Foaming | 100/100 | 46 | 1.1 | 88 | 2.523 | 3.5 | 15.5 | 0.72 | 5.83 | 5.5 | [8 empty] | 5.3 | 3.1 | 9191.3 | 104.3 | 7.1 | 3 |  | 2022
134 |  | tcoletta206C115456 | 1 | 2020-06-12 | IVS | 20 | 70-28 | 65 | 0.5% Rediset LQ |  |  |  |  | 2.399 | 3.7 | 15.9 | 0.68 | 6.06 | 5.78 |  | 7.28 | 20000 | 13085 | 3.86 | 0.000353 | 0.000183 |  | 7.423 | 1.707 | 11680 | 341.1 |  |  |  | 2020 | 16 | 16 | 2756 | 5 | 9.9
135 |  | tcoletta206G065545 | 1 | 2020-06-16 | IVS | 20 | 70-28 | 65 | 0.5% Rediset LQ |  |  |  |  | 2.402 | 4 | 15.8 | 0.74 | 6.17 | 5.69 |  | 7.13 | 20000 | 14356 | 4.16 | 0.000526 | 0.000189 |  | 6.405 | 2.154 | 11229.5 | 224.2 |  |  |  | 2020 | 12.3 | 32 | 2435.9 | 7 | 12.4
136 |  | gchag206T080439 | 3 | 2020-07-02 | IVS | 20 | 70-28 | 65 | 1.5 - 2.0% water |  |  |  |  | 2.483 | 3.9 | 16.3 | 0.74 | 6.22 | 5.77 |  | 4.04 | 20000 |  |  |  | 0.000112 | [8 empty] | 2020 | 13.9 | 10 | 2413.8 | 4
137 |  | tcoletta2077061832 | 1 | 2020-07-07 | IVS | 20 | 70-28 | 50 | 1.0 - 1.5% water |  |  |  |  | 2.524 | 3.4 | 16.9 | 0.69 | 6.33 | 5.8 |  | 3.87 | 20000 |  |  |  | 0.000114 |  | 7.254 | 1.324 | 8791.2 | 332.2 |  |  |  | 2020 | 28 | 23 | 2590.1 | 11 | 27.5
138 |  | kgarcia2077060939 | 2 | 2020-07-07 | IVS | 20 | 70-28 | 65 | 1.5 - 2.0% water |  |  |  |  | 2.481 | 4.2 | 16.2 | 0.84 | 6.15 | 5.63 |  | 2.98 | 20000 |  |  |  | 7.8e-05 |  | 5.983 | 1.912 | 8409.3 | 176.2 |  |  |  | 2020 | 13.1 | 17 | 2298.2 | 6 | 9.4
139 |  | kgarcia2079064325 | 4 | 2020-07-10 | IVS | 20 | 70-28 | 65 | 1.5 - 2.0% water |  |  |  |  | 2.48 | 4.1 | 16.2 | 0.8 | 6.25 | 5.61 |  | 3.09 | 20000 |  |  |  | 8.3e-05 |  | 6.164 | 1.663 | 8541.1 | 211.2 |  |  |  | 2020 | 18 | 20 | 2225.6 | 13 | 5.9
140 |  | dhill207U074541 | 3 | 2020-07-31 | IVS | 20 | 70-28 | 65 | [5 empty] | 2.438 | 3.4 | 16.1 | 0.77 | 6.01 | 5.69 |  | 4.6 | 20000 | 15110 | 3.03 | 0.000208 | 0.000119 |  | 5.715 | 2.087 | 9332.2 | 174.4 |  |  |  | 2020 | 11.2 | 22 | 2265.7 | 8 | 21.7
141 |  | dhill206S202818 | 2 | 2020-08-03 | IVS | 20 | 70-28 | 80 | [5 empty] | 2.435 | 3.9 |  |  | 5.68 |  |  | 3.42 | 20000 | 19137 | 3.25 | 0.000145 | 9.9e-05 | [8 empty] | 2020 | 9.9 | 10 | 2224.1 | 6
142 |  | gchag2085101232 | 2 | 2020-08-05 | IVS | 20 | 70-28 | 65 | 1.5 - 2.0% water |  |  |  |  | 2.482 | 3.6 | 16.3 | 0.63 | 6.29 | 5.71 |  | 3.52 | 20000 |  |  |  | 0.0001 | [8 empty] | 2020 | 16.5 | 19 | 2554.4 | 3
143 |  | gchag2086124129 | 3 | 2020-08-06 | IVS | 20 | 70-28 | 65 | 1.5 - 2.0% water |  |  |  |  | 2.51 | 3.2 | 15.3 | 0.67 | 5.87 | 5.68 |  | 5.2 | 20000 |  |  |  | 0.000142 |  | 6.303 | 1.812 | 8911.1 | 212.6 |  |  |  | 2020 | 17 | 18 | 2682.9 | 9 | 24.2
144 |  | gchag208C061412 | 5 | 2020-08-12 | IVS | 20 | 70-28 | 65 | 1.5 - 2.0% water |  |  |  |  | 2.511 | 3.9 | 15.3 | 0.73 | 5.67 | 5.67 |  | 3.78 | 20000 |  |  |  | 0.000106 |  | 6.326 | 1.595 | 8688.3 | 230.6 |  |  |  | 2020 | 17.1 | 27 | 2371.7 | 4 | 9.4
145 |  | gchag208A062341 | 1 | 2020-08-10 | IVS | 20 | 70-28 | 65 | 1.5 - 2.0% water |  |  |  |  | 2.489 | 3.8 | 16 | 0.65 | 5.87 | 5.67 |  | 3.01 | 20000 |  |  |  | 7.9e-05 |  | 6.469 | 1.757 | 9153.1 | 224.7 |  |  |  | 2020 | 13.8 | 14 | 2457.9 | 13 | 4.3
146 |  | gchag208E060209 | 2 | 2020-08-17 | IVS | 20 | 70-28 | 65 | 1.5 - 2.0% water |  |  |  |  | 2.527 | 3.8 | 15.5 | 0.69 | 5.67 | 5.61 |  | 3.59 | 20000 |  |  |  | 9.4e-05 |  | 6.111 | 1.703 | 8462.8 | 205.8 |  |  |  | 2020 | 12.3 | 20 | 2138.6 | 8 | 17.4
147 |  | gchag208I072405 | 4 | 2020-08-20 | IVS | 20 | 70-28 | 65 | 1.5 - 2.0% water |  |  |  |  | 2.515 | 3.8 | 15.9 | 0.63 | 5.74 | 5.58 |  | 3.39 | 20000 |  |  |  | 9.8e-05 |  | 6.104 | 1.717 | 8780.8 | 208.6 |  |  |  | 2020 | 17.9 | 15 | 2295.1 | 7 | 5.9
148 |  | dhill208B1002003 | 3 | 2020-08-11 | IVS | 20 | 70-28 | 65 | [5 empty] | 2.409 | 3.8 | 17 | 0.64 | 5.7 | 5.79 |  | 5.79 | 20000 | 15929 | 4.1 | 0.000393 | 0.000172 |  | 6.785 | 1.499 | 9206.8 | 278.3 |  |  |  | 2020 | 14.4 | 11 | 2319.1 | 10 | 3.6
149 |  | mnagle208E071943 | 4 | 2020-08-14 | IVS | 20 | 70-28 | 65 | 0.5% Rediset LQ |  |  |  |  | 2.368 | 4.3 | 16.1 | 0.92 | 6.01 | 5.84 |  | 3.02 | 20000 |  |  |  | 6.7e-05 |  | 5.856 | 1.826 | 7696.6 | 164.7 |  |  |  | 2020 | 12.9 | 18 | 2073.1 | 6 | 5.5
150 |  | gchag209N035037 | 4 | 2020-09-23 | IVS | 15 | 70-28 | 65 | 0.75% Evotherm |  |  |  |  | 2.416 | 4.2 | 15.8 | 0.9 | 5.98 | 5.7 |  | 2.43 | 20000 |  |  |  | 6.5e-05 |  | 4.68 | 3.2 | 7724.7 | 76.7 |  |  |  | 2020 | 9.9 | 16 | 2125.9 | 5 | 20.8
151 |  | sfout209L072040 | 4 | 2020-09-21 | IIS | 20 | 70-28 | 65 | 1.5 - 2.0% water |  |  |  |  | 2.571 | 4 | 14.2 | 0.76 | 4.62 | 4.41 |  | 3.08 | 20000 |  |  |  | 7.7e-05 |  | 5.173 | 2.113 | 8136.7 | 136.6 |  |  |  | 2020 | 13.5 | 27 | 2368.9 | 17 | 23.5
152 |  | sfout209O074148 | 6 | 2020-09-24 | IVS | 20 | 70-28 | 65 | [5 empty] | 2.424 | 3.4 | 16 | 0.77 | 5.54 | 5.66 |  | 5.16 | 20000 | 16781 | 4.05 | 0.000325 | 0.000147 |  | 6.227 | 1.807 | 9048.6 | 207.8 |  |  |  | 2020 | 11 | 21 | 1796 | 13 | 1
153 |  | sfout209P054042 | 6 | 2020-09-25 | IVS | 20 | 70-28 | 65 | [5 empty] | 2.417 | 3.4 | 16.2 | 0.8 | 5.9 | 5.67 |  | 4.9 | 20000 | 14738 | 3.82 | 0.000196 | 0.000138 |  | 6.16 | 1.956 | 8085.4 | 175.2 |  |  |  | 2020 | 10.5 | 15 | 1753.7 | 4 | 24.7
154 |  | aschwart209U130941 | 6 | 2020-09-30 | IVS | 20 | 70-28 | 50 | [5 empty] | 2.434 | 3.3 | 16.6 | 0.79 | 6.29 | 6.02 |  | 5.98 | 20000 | 13546 | 3.82 | 0.000274 | 0.000173 |  | 6.532 | 1.692 | 9473.5 | 244.8 |  |  |  | 2020 | 11.8 | 25 | 2362.6 | 9 | 23.5
155 |  | sfout20AJ070021 | 6 | 2020-10-19 | IVS | 15 | 70-28 | 65 | 0.75% Evotherm |  |  |  |  | 2.417 | 3.7 | 16.4 | 0.78 | 6.23 | 5.8 |  | 2.23 | 20000 |  |  |  | 6e-05 |  | 5.197 | 3.467 | 8675.8 | 86.7 |  |  |  | 2020 | 7.6 | 17 | 2194.2 | 11 | 4.6
156 |  | gchag2083104600 | 4 | 2020-08-03 | IVS | 20 | 70-28 | 65 | [5 empty] | 2.422 | 4.1 | 16.6 | 0.75 | 5.77 | 5.69 |  | 4.03 | 20000 | 15587 | 3.06 | 0.000195 | 0.000112 |  | 5.475 | 2.634 | 10171 | 141.1 |  |  |  | 2020 | 10.3 | 29 | 2552.7 | 9 | 6.5
157 |  | aschwart20A7094405 | 6 | 2020-10-07 | IIS | 20 | 70-28 | 80 | 1.0 - 1.5% water |  |  |  |  | 2.431 | 3.9 | 14.5 | 0.72 | 4.88 | 4.6 |  | 3.41 | 20000 |  |  |  | 9.8e-05 |  | 5.726 | 1.951 | 9251 | 181 |  |  |  | 2020 | 12.9 | 25 | 2648.9 | 17 | 2.2
158 |  | mnagle20A5065701 | 5 | 2020-10-05 | IVS | 20 | 70-28 | 65 | [5 empty] | 2.417 | 3.6 | 16.6 | 0.77 | 5.86 | 5.71 |  | 4.43 | 20000 | 17133 | 3.73 | 0.00023 | 0.000147 |  | 6.231 | 1.743 | 8164.1 | 195.7 |  |  |  | 2020 | 14.7 | 36 | 2303.4 | 11 | 11.5
159 |  | mnagle20A7065441 | 4 | 2020-10-07 | IVS | 20 | 70-28 | 65 | [5 empty] | 2.41 | 3.8 | 16.9 | 0.79 | 6.05 | 5.68 |  | 5.18 | 20000 | 16706 | 4.32 | 0.000255 | 0.000169 |  | 6.586 | 1.686 | 9419.4 | 245.7 |  |  | I-FIT specimens had high AV contents | 2020 | 17 | 26 | 2557.3 | 5 | 4.6
160 |  | tcoletta206T095745 | 6 | 2020-06-29 | IIS | 20 | 70-28 | 80 | 0.5% Rediset LQ |  |  |  |  | 2.43 | 3.4 | 13.8 | 0.82 | 5.12 | 4.9 |  | 3.81 | 20000 |  |  |  | 0.000106 |  | 7.326 | 0.858 | 6993.1 | 401 |  |  |  | 2020 | 22.1 | 36 | 2131 | 13 | 14
161 |  | sfout20A6054645 | 6 | 2020-10-06 | IVS | 15 | 70-28 | 65 | 0.75% Evotherm |  |  |  |  | 2.425 | 3.6 | 16.2 | 0.83 | 6.02 | 5.8 |  | 2.07 | 20000 |  |  |  | 2.5e-05 |  | 5.463 | 2.86 | 8190.1 | 104.6 |  |  |  | 2020 | 6.9 | 14 | 2024.2 | 5 | 7.7
162 |  | gchag209T0630404 | 5 | 2020-09-29 | IVS | 20 | 70-28 | 80 | [5 empty] | 2.515 | 3.6 | 16.4 | 0.65 | 5.92 | 5.66 | [14 empty] | Technican Error, material reheated twice for re-prep | 2020 | 5.2 | 24 | 2061.8 | 14
163 |  | gchag20A6094308 | 4 | 2020-10-06 | IVS | 20 | 70-28 | 80 | [5 empty] | 2.505 | 3.6 | 16.7 | 0.63 | 5.97 | 5.6 |  | 2.14 | 20000 |  |  |  | 5.5e-05 |  | 4.342 | 4.935 | 9218.5 | 55 |  |  | Technican Error, material reheated twice for re-prep | 2020 | 7.6 | 37 | 2208.2 | 11 | 22.9
164 |  | mnagle209I093042 | 1 | 2020-09-18 | IVS | 20 | 70-28 | 65 | 0.5% Rediset LQ |  |  |  |  | 2.382 | 4 | 15.7 | 1.05 | 5.26 | 5.81 |  | 3.08 | 20000 |  |  |  | 7.6e-05 |  | 6.592 | 1.463 | 8097.4 | 243.2 |  |  |  | 2020 | 14.8 | 30 | 2211.4 | 9 | 3.3
165 |  | kgarcia2087064923 | 6 | 2020-08-07 | IIS | 20 | 70-28 | 80 | [5 empty] | 2.563 | 3.1 | 13.7 | 0.91 | 5.37 | 4.5 |  | 2.28 | 20000 |  |  |  | 6e-05 |  | 4.591 | 3.213 | 8541.4 | 82 |  |  |  | 2020 | 6.9 | 23 | 2362.7 | 7 | 11.2
166 |  | tcoletta207O113426 | 4 | 2020-06-25 | IVS | 20 | 70-28 | 65 | 0.5% Rediset LQ |  |  |  |  | 2.449 | 3.3 | 15.6 | 0.66 | 5.4 | 5.48 |  | 3.62 | 20000 |  |  |  | 0.000101 | [7 empty] | Not enough material to run IDEAL-CT. | 2020 | 12.9 | 24 | 2522.3 | 8
167 |  | kgarcia208Q053123 | 6 | 2020-08-26 | IIS | 20 | 70-28 | 65 | 1.5 - 2.0% water |  |  |  |  | 2.577 | 3.8 | 13.7 | 0.68 | 4.61 | 4.5 |  | 3.23 | 20000 |  |  |  | 0.000114 |  | 5.169 | 2.238 | 7926.4 | 124.9 |  |  | IDEAL-CT specimen air voids too high on puck A | 2020 | 4.9 | 7 | 1983.2 | 9 | 22.4
168 |  | sfout208Q084519 | 3 | 2020-08-26 | IVS | 15 | 70-28 | 65 | [5 empty] | 2.449 | 2.4 | 14.6 | 0.88 | 5.84 | 5.63 |  | 4.03 | 20000 | 16590 | 3.59 | 0.000126 | 0.000117 |  | 5.909 | 2.645 | 9168.2 | 137.1 |  |  |  | 2020 | 8.9 | 21 | 2152.9 | 8 | 8.9
169 |  | kgarcia208S060434 | 6 | 2020-08-28 | IIS | 20 | 70-28 | 65 | 1.5 - 2.0% water |  |  |  |  | 2.571 | 3.7 | 14 | 0.72 | 5.16 | 4.48 | [8 empty] | 5.294 | 2.378 | 8974.1 | 131.5 |  |  | NOT ENOUGH MATERIAL TO RE-PREP HWT SAMPLES. | 2020 | 7.2 | 24 | 1992.1 | 13 | 16.6
170 |  | kgarcia2094055739 | 2 | 2020-09-04 | IIS | 20 | 70-28 | 65 | 1.5 - 2.0% water |  |  |  |  | 2.566 | 4.2 | 15 | 0.69 | 4.68 | 4.43 |  | 2.56 | 20000 |  |  |  | 5.9e-05 |  | 4.712 | 2.884 | 9027.4 | 99.4 |  |  |  | 2020 | 5.5 | 36 | 1915.9 | 9 | 23.1
171 |  | kgarcia2094055739 | 7 | 2020-09-04 | IIS | 20 | 70-28 | 65 | 1.5 - 2.0% water |  |  |  |  | 2.553 | 4.5 | 15.4 | 0.68 | 3.64 | 4.41 | [8 empty] | 4.81 | 2.865 | 8384 | 96.2 |  |  | HWTT NOT RAN. IDEAL-CT specimen air voids too low on puck B | 2020 | 7.8 | 35 | 2075.2 | 15 | 27.4
172 |  | kgarcia208D062701 | 5 | 2020-08-11 | IIS | 20 | 70-28 | 80 | [5 empty] | 2.528 | 5.1 | 15 | 0.82 | 4.98 | 4.51 |  | 1.85 | 20000 |  |  |  | 4.7e-05 |  | 5.037 | 3.206 | 9362 | 98.6 |  |  |  | 2020 | 4.5 | 15 | 2296.5 | 15 | 11
173 |  | khagan2085113115 | 2 | 2020-08-05 | IVS | 20 | 70-28 | 65 | [5 empty] | 2.417 | 3.6 | 16.6 | 0.77 | 5.76 | 5.69 |  | 3.66 | 20000 |  |  |  | 0.0001 |  | 6.282 | 1.947 | 8894.9 | 192.2 |  |  | I-FIT specimens had high AV contents | 2020 | 16.3 | 19 | 2614.1 | 12 | 10.9
174 |  | mnagle2099063953 | 6 | 2020-09-09 | IVS | 20 | 70-28 | 65 | 0.5% Rediset LQ |  |  |  |  | 2.381 | 3.5 | 15.7 | 0.95 | 5.9 | 5.86 |  | 2.7 | 20000 |  |  |  | 7.3e-05 |  | 6.31 | 1.775 | 8142.8 | 193.2 |  |  |  | 2020 | 13.4 | 18 | 2246.7 | 8 | 6.2
175 |  | kgarcia208V070557 | 5 | 2020-08-31 | IIS | 20 | 70-28 | 65 | 1.5 - 2.0% water |  |  |  |  | 2.565 | 4.3 | 14 | 0.77 | 5.02 | 4.41 |  | 3.26 | 20000 |  |  |  | 8.9e-05 |  | 4.534 | 2.696 | 8214.8 | 97.3 |  |  | HWT - severe noise in left wheel | 2020 | 8.3 | 9 | 2136 | 6 | 37.7
176 |  | kgarcia2091125925 | 5 | 2020-09-01 | IIS | 20 | 70-28 | 65 | 1.5 - 2.0% water |  |  |  |  | 2.594 | 3.7 | 14 | 0.73 | 4.75 | 4.4 | [8 empty] | 5.403 | 2.203 | 8825 | 144.4 |  |  | HWTT RESULTS ARE UNUSEABLE. | 2020 | 8.6 | 11 | 2193.6 | 2 | 4.1
177 |  | dhill209C083746 | 3 | 2020-09-12 | IVS | 20 | 70-28 | 65 | [5 empty] | 2.415 | 5 | 16.9 | 0.81 | 5.84 | 5.7 |  | 3.48 | 20000 | 18623 | 3.28 | 0.000135 | 0.000103 |  | 5.147 | 3.013 | 9181.1 | 104.6 |  |  |  | 2020 | 7.2 | 27 | 2267.6 | 3 | 3.6
178 |  | gchag209F073505 | 5 | 2020-09-15 | IIS | 20 | 70-28 | 80 | [5 empty] | 2.522 | 3.5 | 15.2 | 0.75 | 5.44 | 4.6 |  | 2.3 | 20000 |  |  |  | 6.8e-05 |  | 4.599 | 3.378 | 8804.7 | 80.9 |  |  |  | 2020 | 4.3 | 32 | 1935.3 | 11 | 16.6
179 |  | kgarcia2083083755 | 6 | 2020-08-03 | IIS | 20 | 70-28 | 80 | [5 empty] | 2.533 | 3.5 | 14.2 | 1.14 | 5.31 | 4.5 | [8 empty] | 4.218 | 3.782 | 8373 | 62.7 |  |  |  | 2020 | 4.7 | 24 | 2015.5 | 2 | 8
180 |  | kgarcia2086061740 | 6 | 2020-08-06 | IIS | 20 | 70-28 | 80 | [5 empty] | 2.559 | 2.8 | 14 | 1.05 | 5.2 | 4.5 | [8 empty] | 4.582 | 3.485 | 8499.4 | 75.6 |  |  |  | 2020 | 3.9 | 15 | 1935.6 | 5 | 23.5
181 |  | tcoletta208P070628 | 4 | 2020-08-25 | IVS | 20 | 70-28 | 65 | 0.5% Rediset LQ |  |  |  |  | 2.364 | 4.3 | 16.1 | 1.01 | 5.51 | 5.79 | [8 empty] | 5.966 | 2.05 | 8105 | 159.5 |  |  |  | 2020 | 10.8 | 16 | 2024.6 | 6 | 18.6
182 |  | mnagle208R122125 | 3 | 2020-08-27 | IVS | 20 | 70-28 | 65 | 0.5% Rediset LQ |  |  |  |  | 2.379 | 3.4 | 15.2 | 0.97 | 5.96 | 5.85 | [8 empty] | 6.167 | 1.93 | 8003.7 | 172.6 |  |  |  | 2020 | 13.3 | 31 | 2203.1 | 11 | 17.7
183 |  | mnagle2092124400 | 3 | 2020-09-02 | IVS | 20 | 70-28 | 65 | 0.5% Rediset LQ |  |  |  |  | 2.38 | 3.3 | 15.7 | 0.99 | 5.92 | 5.77 | [8 empty] | 5.877 | 1.963 | 7691.9 | 159.8 |  |  |  | 2020 | 15 | 12 | 2106.5 | 6 | 26.9
184 |  | sfout2091112828 | 5 | 2020-09-01 | IVS | 15 | 70-28 | 65 | [5 empty] | 2.434 | 3.1 | 16.2 | 0.76 | 5.34 | 5.55 | [8 empty] | 5.965 | 2.451 | 9629.3 | 158.1 |  |  |  | 2020 | 8.3 | 30 | 2264.2 | 8 | 16.6

## Outlier Removed
| Test Number | SiteManager Sample ID | Sample Test Number | Sample Date | Type | RAP | PG binder grade | Design Gyration | Additives | Coarse Agg Angularity (CA1/CA2) | Fine Agg Angularity | Thin & Elongated | Sand Equivalency | BSG (field) | Air Voids (field) | VMA (field) | Dust/Binder (Field) | Ignition Oven AC (%) (Field) | Slip AC Content (%) (Field) | HWT Test Date | Avg. Rut Depth | Avg. Pass Max | SIP | SIP Depth | Strip Slope | Creep Slope | IDEAL-CT Test Date | Avg. Displacement @ 75% peak load (mm) | Avg. Post-Peak Slope @75% peak load (kN/mm) | Avg. Failure Energy (J/m^2) | Avg. CTindex | CTindex COV (%) | Number of Pucks | Comments | Construction Year | Avg. FI | FI COV (%) | Avg. Fracture Energy | Fract Energy COV (%) | CTindex COV(%)
0 | 4 | dchase2359075316 | 2 | 2023-05-10 | IVS | 20 | 70-28 | 80 |  | 100/100 | 46 | 4 | 88 | 2.457 | 3.9 | 15.9 | 0.82 | 5.83 | 5.5 | [7 empty] | 2024-02-09 | 4.7 | 4.7 | 9265 | 63.4 | 16.6 | 3 |  | 2023
1 | 16 | jgravel235T154037 | 1 | 2023-05-30 | IIIS | 20 | 70-28 | 80 |  | 100/100 | 47 | 4 | 93 | 2.435 | 4.4 | 15.7 | 0.53 | 5.89 | 5.41 | [7 empty] | 2024-07-05 | 5.2 | 3.5 | 8999.4 | 90.7 | 23.9 | 4 |  | 2023
2 | 19 | mibailey235V074723 | 1 | 2023-06-01 | IIIS | 20 | 70-28 | 80 |  | 100/100 | 47 | 4 | 93 | 2.439 | 4.4 | 15.9 | 0.69 | 5.98 | 5.47 | [7 empty] | 2024-07-05 | 4.7 | 4.2 | 8456.5 | 65.4 | 32.1 | 4 |  | 2023
3 | 22 | mibailey2365111430 | 2 | 2023-06-06 | IIIS | 20 | 70-28 | 80 |  | 100/100 | 47 | 4 | 93 | 2.452 | 3.8 | 15.4 | 0.68 | 5.92 | 5.42 | 2024-05-30 | 1.25 | 20000 | [12 empty] | 2023
4 | 23 | dchase2362045459 | 6 | 2023-06-06 | IVS | 20 | 70-28 | 80 |  | 100/100 | 46 | 1.2 | 82 | 2.511 | 4 | 17 | 0.64 | 6.02 | 5.5 | 2024-03-04 | 1.64 | 20000 | [12 empty] | 2023
5 | 24 | mibailey2365111547 | 2 | 2023-06-07 | IIIS | 20 | 70-28 | 80 |  | 100/100 | 47 | 4 | 93 | 2.458 | 3.9 | 15.2 | 0.72 | 5.56 | 5.47 | [7 empty] | 2024-07-05 | 4.7 | 3.8 | 8085.5 | 68.1 | 14 | 3 |  | 2023
6 | 25 | sfout235A063346 | 3 | 2023-06-07 | IIS | 20 | 70-28 | 80 | 0.5% Rediset LQ | 100/100 | 47 | 1.3 | 73 | 2.442 | 3.2 | 13.1 | 0.8 | 5.1 | 4.7 | [7 empty] | 2024-04-03 | 6.3 | 2 | 8674.8 | 184.8 | 20.5 | 4 |  | 2023
7 | 28 | jgravel2369064328 | 3 | 2023-06-12 | IIIS | 20 | 70-28 | 80 |  | 100/100 | 47 | 4 | 93 | 2.454 | 4 | 15.4 | 0.74 | 5.72 | 5.54 | [7 empty] | 2024-07-31 | 5.4 | 3.2 | 8544.9 | 94.1 | 6 | 3 |  | 2023
8 | 31 | khagan236L085024 | 5 | 2023-06-19 | IIIS | 20 | 70-28 | 80 |  | 100/100 | 47 | 4 | 93 | 2.45 | 3.5 | 15.5 | 0.68 | 5.97 | 5.44 | 2024-04-23 | 1.51 | 20000 |  |  |  |  | 2024-04-05 | 4.8 | 4.4 | 8368.5 | 68.1 | 7.3 | 3 |  | 2023
9 | 32 | mibailey236D163313 | 5 | 2023-06-19 | IIIS | 20 | 70-28 | 80 |  | 100/100 | 47 | 4 | 93 | 2.463 | 4.1 | 15 | 0.77 | 5.74 | 5.41 | [7 empty] | 2024-05-23 | 5.1 | 3.1 | 8876.2 | 95.6 | 17.5 | 4 |  | 2023
10 | 33 | jgravel236L111338 | 4 | 2023-06-23 | IIIS | 20 | 70-28 | 80 |  | 100/100 | 47 | 4 | 93 | 2.452 | 3.6 | 15.5 | 0.62 | 5.89 | 5.54 | [7 empty] | 2024-05-23 | 4.3 | 4.3 | 8162.2 | 55.7 | 29.4 | 3 |  | 2023
11 | 35 | mibailey2376065801 | 4 | 2023-07-07 | IIS | 15 | 70-28 | 65 | 0.3% Evotherm | 100/100 | 47 | 6.2 | 76 | 2.527 | 3 | 13.5 | 0.8 | 5.47 | 5.1 | [7 empty] | 2024-08-07 | 7 | 1.7 | 9942.9 | 277.6 | 9.5 | 3 |  | 2023
12 | 36 | jgravel236N061317 | 4 | 2023-06-28 | IIIS | 20 | 70-28 | 80 |  | 100/100 | 47 | 4 | 93 | 2.451 | 3.9 | 15.5 | 0.68 | 5.91 | 5.45 | [7 empty] | 2024-07-31 | 5.3 | 3.4 | 8582.5 | 89.9 | 10 | 4 |  | 2023
13 | 37 | mibailey237C070720 | 6 | 2023-07-15 | IIS | 15 | 70-28 | 65 | 0.3% Evotherm | 100/100 | 47 | 6.2 | 76 | 2.478 | 4.8 | 15.5 | 0.7 | 5.02 | 5.1 | [7 empty] | 2024-08-07 | 6.6 | 1.7 | 9779.1 | 256.5 | 22.9 | 4 |  | 2023
14 | 39 | mibailey237H164125 | 4 | 2023-07-19 | IIS | 15 | 70-28 | 65 | 0.3% Evotherm | 100/100 | 47 | 6.2 | 76 | 2.499 | 3.6 | 14.8 | 0.65 | 5.72 | 5.1 | [7 empty] | 2024-08-07 | 5.7 | 2.5 | 9066.5 | 136.4 | 15.4 | 4 |  | 2023
15 | 41 | mibailey235N070959 | 4 | 2023-07-20 | IVS | 20 | 70-28 | 80 |  | 100/100 | 46 | 6.9 | 98 | 2.486 | 4 | 16.3 | 0.76 | 5.97 | 5.68 | [7 empty] | 2024-01-12 | 5 | 3.8 | 8277.8 | 73.4 | 13.1 | 4 |  | 2023
16 | 43 | dchase237B183212 | 4 | 2023-07-26 | IVS | 20 | 70-28 | 80 |  | 100/100 | 46 | 6.9 | 98 | 2.471 | 4.5 | 17.1 | 0.79 | 5.7 | 5.93 | [7 empty] | 2024-01-18 | 5.5 | 3.5 | 8461.1 | 89.5 | 17.7 | 4 |  | 2023
17 | 47 | sfout237V042902 | 3 | 2023-08-01 | IIS | 20 | 70-28 | 65 | 0.5% Evotherm | 100/100 | 46 | 1.4 | 84 | 2.475 | 3.8 | 14.1 | 0.88 | 4.5 | 4.64 | [7 empty] | 2024-04-30 | 3.8 | 4.3 | 5431 | 31.8 | 13.2 | 4 |  | 2023
18 | 48 | jgravel238A062014 | 4 | 2023-08-12 | IVS | 20 | 70-28 | 80 |  | 100/100 | 46 | 6.9 | 98 | 2.484 | 3.6 | 16.6 | 0.75 | 6.1 | 5.7 | [7 empty] | 2024-01-19 | 5.2 | 3.8 | 8675.3 | 79.5 | 21 | 4 |  | 2023
19 | 49 | jgravel2385091246 | 1 | 2023-08-09 | IVS | 20 | 70-28 | 80 |  | 100/100 | 46 | 6.9 | 98 | 2.472 | 4.6 | 17 | 0.79 | 6.1 | 5.7 | [7 empty] | 2024-01-16 | 5.9 | 2.8 | 8793.4 | 124.2 | 13.5 | 4 |  | 2023
20 | 54 | jgravel238C085312 | 3 | 2023-08-17 | IVS | 20 | 70-28 | 80 |  | 100/100 | 46 | 6.9 | 98 | 2.489 | 4 | 16.5 | 0.72 | 5.86 | 5.7 | [7 empty] | 2024-01-16 | 5.4 | 3.7 | 8637.3 | 85.3 | 13.6 | 4 |  | 2023
21 | 55 | dchase238M051916 | 4 | 2023-08-23 | IVS | 20 | 70-28 | 80 |  | 100/100 | 46 | 6.9 | 98 | 2.49 | 3.9 | 16.3 | 0.82 | 6.05 | 5.6 | [7 empty] | 2024-01-18 | 5.4 | 3.6 | 7747.3 | 76.9 | 14.4 | 4 | Puck C considered outlier, not included in final calculations | 2023
22 | 58 | jgravel238S050846 | 5 | 2023-08-29 | IVS | 20 | 70-28 | 80 |  | 100/100 | 46 | 1.1 | 88 | 2.491 | 3.9 | 16.7 | 0.65 | 5.71 | 5.5 | 2024-02-15 | 1.95 | 20000 |  |  |  |  | 2024-02-16 | 5.2 | 2.6 | 6439.8 | 87.1 | 10.2 | 4 |  | 2023
23 | 60 | jgravel238P081823 | 4 | 2023-08-29 | IIS | 20 | 70-28 | 65 | 0.5% Evotherm | 100/100 | 46 | 1.4 | 84 | 2.461 | 3.9 | 14.3 | 0.83 | 4.9 | 4.6 | [7 empty] | 2024-04-30 | 3.9 | 4.7 | 6272.7 | 34.8 | 10.6 | 4 |  | 2023
24 | 62 | jgravel238S154932 | 6 | 2023-08-31 | IVS | 20 | 70-28 | 80 | [5 empty] | 2.502 | 3.8 | 16.3 | 0.66 | 5.83 | 5.5 | 2024-02-26 | 2.065 | 20000 |  |  |  |  | 2024-02-23 | 5.1 | 2.8 | 6981.1 | 84.7 | 12.3 | 4 | Hamburg results correspond to jgravel238S050846 | 2023
25 | 63 | dconnoll238T021845 | 4 | 2023-08-30 | IIS | 20 | 70-28 | 65 | 0.5% Rediset LQ | 100/100 | 48 | 1.3 | 76 | 2.392 | 4.7 | 15.1 | 0.68 | 5.07 | 4.9 | [7 empty] | 2024-03-06 | 6.3 | 1.5 | 8155.6 | 223.8 | 15.5 | 3 |  | 2023
26 | 64 | sfout2395052951 | 3 | 2023-09-06 | IIS | 20 | 70-28 | 65 | 0.5% Evotherm | 100/100 | 46 | 1.4 | 84 | 2.475 | 3.8 | 13.9 | 0.92 | 4.67 | 4.66 | [7 empty] | 2024-04-29 | 4.2 | 4.6 | 6371.9 | 39.4 | 9.9 | 4 |  | 2023
27 | 66 | dchase238O051604 | 5 | 2023-09-09 | IVS | 20 | 70-28 | 80 |  | 100/100 | 46 | 6.9 | 98 | 2.475 | 4.4 | 16.8 | 0.82 | 5.93 | 5.6 | [7 empty] | 2024-02-02 | 5.5 | 3.7 | 8246.4 | 81.8 | 14.4 | 4 |  | 2023
28 | 67 | sfout2398055546 | 5 | 2023-09-12 | IIS | 20 | 70-28 | 65 | 0.5% Rediset LQ | 100/100 | 48 | 1.3 | 76 | 2.407 | 4 | 14.6 | 0.67 | 5.31 | 4.9 | 2024-03-12 | 1.59 | 20000 | [12 empty] | 2023
29 | 68 | sfout239C182622 | 4 | 2023-09-14 | IIS | 20 | 70-28 | 65 | 0.5% Rediset LQ | 100/100 | 48 | 1.3 | 76 | 2.402 | 4.5 | 14.8 | 0.7 | 5.25 | 4.5 | [7 empty] | 2024-03-06 | 6.1 | 1.5 | 7422.6 | 193.2 | 7.5 | 3 |  | 2023
30 | 70 | mibailey2397105607 | 4 | 2023-09-08 | IIS | 15 | 70-28 | 65 | 0.3% Evotherm | 100/100 | 47 | 6.2 | 76 | 2.48 | 4.5 | 15.4 | 0.62 | 5.64 | 5.11 | [7 empty] | 2024-05-10 | 6.2 | 2.3 | 10379.4 | 190.9 | 18 | 3 |  | 2023
31 | 73 | mibailey239C110044 | 6 | 2023-09-15 | IIS | 15 | 70-28 | 65 | 0.3% Evotherm | 100/100 | 47 | 6.2 | 76 | 2.469 | 4.6 | 15.4 | 0.6 | 5.68 | 5.09 | [7 empty] | 2024-05-13 | 3.6 | 4.4 | 8052.3 | 44.9 | 22.9 | 4 | Puddles observed by technician day after specimen fabrication | 2023
32 | 74 | mibailey239F071338 | 4 | 2023-09-16 | IIS | 15 | 70-28 | 65 | 0.3% Evotherm | 100/100 | 47 | 6.2 | 76 | 2.469 | 4.2 | 15.4 | 0.49 | 5.46 | 5.1 | [7 empty] | 2024-08-01 | 5.7 | 2.2 | 9392.5 | 166.7 | 17.6 | 3 |  | 2023
33 | 75 | dchase2396075111 | 6 | 2023-09-08 | IVS | 20 | 70-28 | 80 | [5 empty] | 2.517 | 4 | 16.2 | 0.72 | 5.85 | 5.5 | [7 empty] | 2024-02-22 | 5.1 | 2.7 | 6873.6 | 87.8 | 17.9 | 3 |  | 2023
34 | 78 | dchase236N053106 | 4 | 2023-09-21 | IVS | 20 | 70-28 | 65 | 0.5% Rediset LQ | 100/100 | 47 | 1.4 | 73 | 2.386 | 3.8 | 15.7 | 0.78 | 6.03 | 5.8 | [7 empty] | 2024-03-11 | 6.9 | 1.7 | 8436.6 | 231.9 | 13.2 | 6 |  | 2023
35 | 79 | jgravel239G0641234 | 6 | 2023-09-22 | IVS | 20 | 70-28 | 80 |  | 100/100 | 46 | 6.9 | 98 | 2.494 | 3.6 | 16.1 | 0.82 | 6.25 | 5.8 | [7 empty] | 2024-01-31 | 5.5 | 3 | 8385 | 105.3 | 13.2 | 4 |  | 2023
36 | 80 | ianderso239L073050 | 6 | 2023-09-25 | IVS | 20 | 70-28 | 80 | [5 empty] | 2.485 | 4.7 | 17.4 | 0.65 | 5.67 | 5.6 | [7 empty] | 2024-02-16 | 5 | 3.3 | 6947.9 | 70.2 | 6.7 | 4 |  | 2023
37 | 81 | jgravel239P054424 | 5 | 2023-09-26 | IVS | 20 | 70-28 | 80 | [5 empty] | 2.503 | 3.5 | 16.8 | 0.59 | 5.8 | 5.6 | [7 empty] | 2024-02-22 | 5.3 | 2.8 | 6841.9 | 86.5 | 9.9 | 4 |  | 2023
38 | 82 | bhunting239L145916 | 6 | 2023-09-26 | IVS | 20 | 70-28 | 80 |  | 100/100 | 46 | 6.9 | 98 | 2.484 | 4.4 | 16.3 | 1.04 | 5.97 | 5.8 | [7 empty] | 2024-01-30 | 5.2 | 4 | 8401.2 | 74.1 | 16.1 | 4 |  | 2023
39 | 84 | dchase239P055141 | 6 | 2023-09-28 | IVS | 20 | 70-28 | 80 |  | 100/100 | 46 | 6.9 | 98 | 2.486 | 3.8 | 16.2 | 0.8 | 5.98 | 5.8 | 2024-02-05 | 2.45 | 20000 | [12 empty] | 2023
40 | 85 | jgravel239R150342 | 4 | 2023-09-29 | IVS | 20 | 70-28 | 80 | [5 empty] | 2.498 | 3.7 | 17 | 0.59 | 5.96 | 5.6 | [7 empty] | 2024-03-01 | 5 | 3.1 | 6782.5 | 75.7 | 25.2 | 4 |  | 2023
41 | 86 | mibailey239G164337 | 5 | 2023-09-20 | IIS | 15 | 70-28 | 65 | 0.3% Evotherm | 100/100 | 47 | 6.2 | 76 | 2.497 | 3.5 | 14.6 | 0.65 | 5.69 | 5.12 | [7 empty] | 2024-08-01 | 6.4 | 2.1 | 9837.9 | 208.7 | 24.2 | 4 |  | 2023
42 | 92 | dchase2381193401 | 3 | 2023-10-02 | IVS | 20 | 70-28 | 80 |  | 100/100 | 46 | 4 | 88 | 2.455 | 3.6 | 16 | 0.81 | 5.78 | 5.51 | 2024-02-14 | 2.47 | 20000 | [12 empty] | 2023
43 | 93 | khagan239S072848 | 5 | 2023-10-04 | IVS | 20 | 70-28 | 80 |  | 100/100 | 46 | 6.9 | 98 | 2.472 | 4.3 | 16.8 | 0.79 | 5.71 | 5.8 | [7 empty] | 2024-02-02 | 5.3 | 3.8 | 8441.7 | 79.8 | 25.1 | 4 |  | 2023
44 | 94 | jgravel23A3062953 | 2 | 2023-10-05 | IVS | 20 | 70-28 | 80 |  | 100/100 | 46 | 6.9 | 98 | 2.482 | 4.4 | 16.5 | 0.84 | 5.9 | 5.8 | [7 empty] | 2024-01-30 | 5.3 | 3.9 | 8674.8 | 80.3 | 21.2 | 4 |  | 2023
45 | 95 | sfout239M054202 | 3 | 2023-09-25 | IVS | 20 | 70-28 | 65 | 0.5% Rediset LQ | 100/100 | 47 | 1.4 | 73 | 2.39 | 3.7 | 15.8 | 0.76 | 6.07 | 5.8 | 2024-03-06 | 1.79 | 20000 | [12 empty] | 2023
46 | 98 | sfout23A5203533 | 5 | 2023-10-11 | IVS | 20 | 70-28 | 80 |  | 100/100 | 46 | 4 | 88 | 2.44 | 4.3 | 16.6 | 0.74 | 5.75 | 5.51 | [7 empty] | 2024-02-09 | 5.2 | 4 | 9272.8 | 81.5 | 26.4 | 3 |  | 2023
47 | 99 | ianderso23A9160301 | 4 | 2023-10-17 | IVS | 20 | 70-28 | 50 | 0.5% Evotherm | 100/100 | 46 | 1.5 | 85 | 2.427 | 4 | 16.7 | 0.71 | 5.82 | 5.9 | 2024-03-27 | 2.59 | 20000 |  |  |  |  | 2024-03-22 | 5.5 | 3.2 | 8035 | 92.5 | 14.7 | 4 |  | 2023
48 | 100 | sfout23AH061143 | 3 | 2023-10-18 | IVS | 20 | 70-28 | 50 | 0.5% Evotherm | 100/100 | 46 | 1.5 | 85 | 2.426 | 3.7 | 16.7 | 0.84 | 6.26 | 5.85 | [7 empty] | 2024-03-22 | 5 | 4.1 | 8542.7 | 68.2 | 1.8 | 3 |  | 2023
49 | 101 | mibailey23A5123956 | 3 | 2023-10-10 | IVS | 15 | 70-28 | 65 | 0.3% Evotherm | 100/100 | 47 | 6.6 | 78 | 2.42 | 4.6 | 17.9 | 0.48 | 6.61 | 6.09 | [7 empty] | 2024-03-08 | 5.3 | 3 | 10408.5 | 134 | 21.9 | 4 |  | 2023
50 | 102 | mibailey23AB081158 | 6 | 2023-10-13 | IVS | 15 | 70-28 | 65 | 0.3% Evotherm | 100/100 | 47 | 6.6 | 78 | 2.43 | 4 | 17.5 | 0.52 | 6.7 | 6.1 | 2024-03-15 | 1.5 | 20000 | [12 empty] | 2023
51 | 103 | mibailey23AD070908 | 5 | 2023-10-14 | IVS | 15 | 70-28 | 65 | 0.3% Evotherm | 100/100 | 47 | 6.6 | 78 | 2.427 | 3.8 | 17.6 | 0.48 | 6.75 | 6.12 | [7 empty] | 2024-03-18 | 6.1 | 3.1 | 11298.5 | 150.7 | 14.7 | 3 |  | 2023
52 | 104 | sfout23AG071322 | 4 | 2023-10-17 | IVS | 15 | 70-28 | 65 | 0.3% Evotherm | 100/100 | 47 | 6.6 | 78 | 2.449 | 3.4 | 16.8 | 0.53 | 6.75 | 6.06 | [7 empty] | 2024-03-19 | 6 | 3.5 | 11259 | 129.8 | 7.6 | 4 |  | 2023
53 | 105 | jgravel23AA074042 | 4 | 2023-10-13 | IVS | 20 | 70-28 | 80 |  | 100/100 | 46 | 6.9 | 98 | 2.478 | 3.4 | 16.6 | 0.79 | 6.2 | 5.8 | [7 empty] | 2024-02-02 | 5.8 | 3.3 | 8751.8 | 101.9 | 4.2 | 3 |  | 2023
54 | 106 | jgravel23AD054811 | 4 | 2023-10-18 | IVS | 20 | 70-28 | 80 |  | 100/100 | 46 | 6.9 | 98 | 2.486 | 3.8 | 16.2 | 0.88 | 6.25 | 5.8 | [7 empty] | 2024-02-02 | 5.5 | 3.8 | 8880 | 85.9 | 12.3 | 4 |  | 2023
55 | 107 | jgravel23AJ062728 | 4 | 2023-10-23 | IVS | 20 | 70-28 | 80 |  | 100/100 | 46 | 6.9 | 98 | 2.494 | 4.1 | 15.8 | 0.83 | 5.79 | 5.7 | [7 empty] | 2024-02-07 | 5.5 | 3 | 8941.5 | 109 | 6.1 | 4 |  | 2023
56 | 108 | sfout23AB045329 | 5 | 2023-10-25 | IVS | 20 | 70-28 | 80 | 0.1% Zycotherm | 100/100 | 46 | 4 | 88 | 2.408 | 5.4 | 17 | 0.75 | 5.7 | 5.48 | 2024-03-21 | 1.695 | 20000 | [12 empty] | 2023
57 | 109 | dchase23AO061729 | 6 | 2023-10-27 | IVS | 20 | 70-28 | 80 | 1.5 - 2.0% water | 100/100 | 46 | 6.9 | 98 | 2.493 | 4.1 | 15.9 | 0.83 | 5.63 | 5.7 | 2024-03-28 | 2.06 | 20000 | [12 empty] | 2023
58 | 110 | dchase236T071034 | 9 | 2023-11-01 | IIS | 20 | 70-28 | 80 | 0.5% Rediset LQ | 100/100 | 47 | 1.3 | 73 | 2.39 | 4.2 | 14.7 | 0.75 | 5.18 | 4.7 | [7 empty] | 2024-04-03 | 6 | 1.6 | 7517.2 | 183.5 | 20.3 | 4 |  | 2023
59 | 112 | dchase23AP050053 | 5 | 2023-11-02 | IVS | 20 | 70-28 | 65 |  | 100/100 | 46 | 1.1 | 88 | 2.529 | 3.1 | 15.6 | 0.69 | 6.07 | 5.6 | 2024-02-27 | 2.155 | 20000 | [12 empty] | 2023
60 | 114 | Mibailey23AQ071058 | 1 | 2023-10-26 | IIS | 20 | 70-28 | 65 | 0.5% Evotherm | 100/100 | 46 | 1.4 | 84 | 2.454 | 3.8 | 14.3 | 0.77 | 4.87 | 4.74 | [7 empty] | 2024-04-05 | 4.2 | 4 | 7178.4 | 53.4 | 27.3 | 3 |  | 2023
61 | 115 | mibailey23AS073733 | 6 | 2023-11-01 | IIS | 20 | 70-28 | 65 | 0.5% Evotherm | 100/100 | 46 | 1.4 | 84 | 2.455 | 3.7 | 14.3 | 0.78 | 4.8 | 4.78 | [7 empty] | 2024-04-29 | 4.6 | 4.2 | 7593.3 | 56.9 | 18.8 | 3 |  | 2023
62 | 116 | sfout23B3144232 | 2 | 2023-11-15 | IVS | 20 | 70-28 | 65 | 1 - 1.5% water | 100/100 | 46 | 1.1 | 88 | 2.513 | 3.3 | 16.1 | 0.71 | 6.15 | 5.7 | 2024-04-10 | 2.11 | 20000 | [12 empty] | 2023
63 | 1 | nhersey2256145044 | 2 | 2022-05-09 | IVS | 15 | 70-28 | 65 | 0.1% Zycotherm | 100/100 | 46 | 6.3 | 81 | 2.372 | 3.8 | 17 | 0.81 | 6.1 | 5.87 |  | 2.78 | 20000 | [5 empty] | 6.1 | 2.1 | 7441.1 | 143.7 | 12.5 | 3 |  | 2022
64 | 2 | nhersey225C094026 | 3 | 2022-05-10 | IVS | 15 | 70-28 | 65 | 0.1% Zycotherm | 100/100 | 46 | 6.3 | 81 | 2.375 | 3.9 | 16.2 | 0.89 | 6.02 | 5.88 |  | 2.91 | 20000 | [5 empty] | 5.7 | 2.4 | 6767.3 | 113.2 | 41.5 | 3 |  | 2022
65 | 3 | sfout225B071351 | 3 | 2022-05-11 | IVS | 20 | 70-28 | 65 | 0.5% Rediset LQ | 100/100 | 47 | 1.4 | 73 | 2.36 | 4.5 | 16.5 | 0.8 | 6 | 5.8 |  | 2.64 | 20000 | [5 empty] | 6.7 | 1.6 | 8393.1 | 236 | 4.6 | 3 |  | 2022
66 | 4 | jrich225C100241 | 4 | 2022-05-13 | IVS | 20 | 70-28 | 80 |  | 100/100 | 46 | 1.1 | 88 | 2.479 | 4.1 | 17.1 | 0.54 | 6.12 | 5.6 |  | 2.41 | 20000 | [5 empty] | 5.7 | 2.3 | 8886.1 | 150.5 | 13.3 | 3 |  | 2022
67 | 5 | nhersey225C094026 | 4 | 2022-05-20 | IVS | 15 | 70-28 | 65 | 0.5% Evotherm | 100/100 | 47 | 7.2 | 90 | 2.363 | 5.2 | 17.7 | 0.65 | 6.06 | 5.82 |  | 2.76 | 20000 | [5 empty] | 5.4 | 2.4 | 7453.1 | 111.1 | 8 | 3 | Out of spec - AV | 2022
68 | 6 | jrich225G070418 | 5 | 2022-05-20 | IVS | 20 | 70-28 | 65 |  | 100/100 | 47 | 3.3 | 88 | 2.459 | 2.3 | 15.1 | 0.93 | 6.3 | 5.93 |  | 4.05 | 20000 | [5 empty] | 6.6 | 1.9 | 10153.2 | 240.9 | 12.2 | 3 | Out of spec - AV & VMA | 2022
70 | 8 | tcoletta2262110311 | 2 | 2022-06-03 | IVS | 20 | 70-28 | 65 | 0.5% Rediset LQ | 100/100 | 47 | 1.4 | 73 | 2.362 | 4.3 | 16.4 | 0.71 | 5.85 | 5.8 |  | 2.91 | 20000 | [5 empty] | 6.8 | 1.2 | 8357 | 313.5 | 21.5 | 3 |  | 2022
71 | 9 | jrich225O075838 | 5 | 2022-06-06 | IVS | 20 | 70-28 | 80 |  | 100/100 | 46 | 1.1 | 88 | 2.514 | 3.9 | 15.8 | 0.64 | 6.09 | 5.5 |  | 2.6 | 20000 | [5 empty] | 5.5 | 2.5 | 9486.5 | 144.9 | 24.2 | 3 |  | 2022
72 | 10 | kgarcia2269183203 | 3 | 2022-06-19 | IVS | 20 | 70-28 | 80 | 0.5% Rediset LQ | 100/100 | 47 | 1.5 | 73 | 2.38 | 3 | 15.6 | 0.86 | 6.01 | 5.8 |  | 2.99 | 20000 | [5 empty] | 7.2 | 1.2 | 8981.1 | 359 | 6.9 | 3 |  | 2022
73 | 11 | kgarcia226S054819 | 3 | 2022-06-30 | IVS | 20 | 70-28 | 65 |  | 100/100 | 48 | 5.5 | 80 | 2.453 | 3.5 | 15.9 | 0.84 | 6.56 | 5.94 |  | 3.24 | 20000 | [5 empty] | 6.8 | 1.9 | 10035.7 | 239 | 22.6 | 3 |  | 2022
74 | 12 | tcoletta2267065412 | 8 | 2022-06-30 | IVS | 20 | 70-28 | 65 | 0.5% Rediset LQ | 100/100 | 47 | 1.4 | 73 | 2.36 | 3.4 | 16.6 | 0.79 | 5.8 | 6.3 |  | 3.27 | 20000 | [5 empty] | 7 | 1.3 | 8134.7 | 299 | 9.2 | 6 |  | 2022
75 | 13 | jrich226U124429 | 4 | 2022-07-06 | IIS | 20 | 70-28 | 80 |  | 100/100 | 47 | 3.5 | 93 | 2.508 | 3.2 | 13.9 | 0.67 | 5.36 | 4.75 | [8 empty] | 5.6 | 1.9 | 8311.9 | 167.5 | 24.1 | 3 |  | 2022
76 | 14 | jrich2276155322 | 2 | 2022-07-07 | IIS | 20 | 70-28 | 80 |  | 100/100 | 47 | 3.5 | 93 | 2.482 | 3.8 | 14.7 | 0.62 | 5.37 | 4.67 | [8 empty] | 5 | 2.2 | 7837.4 | 116.4 | 11.3 | 8 |  | 2022
77 | 15 | tcoletta2279030755 | 1 | 2022-07-09 | IVS | 20 | 70-28 | 50 |  | 100/100 | 45 | 5.7 | 97 | 2.472 | 4.4 | 16.8 | 0.9 | 6.31 | 6.04 |  | 3.57 | 20000 | 16390 | 3.49 | 0.00013 | 0.0001 |  | 6.6 | 2.2 | 9909.6 | 197.4 | 6.7 | 5 |  | 2022
78 | 16 | kgarcia227B113925 | 2 | 2022-07-12 | IIS | 20 | 70-28 | 80 |  | 100/100 | 47 | 3.5 | 93 | 2.512 | 3 | 13.7 | 0.62 | 5.47 | 4.62 | [8 empty] | 4.8 | 2.4 | 7935.4 | 107.8 | 10 | 3 |  | 2022
79 | 17 | nhersey227A181945 | 3 | 2022-07-12 | IVS | 20 | 70-28 | 80 | 0.5% Rediset LQ | 100/100 | 47 | 1.5 | 73 | 2.354 | 4.3 | 16.6 | 0.8 | 6.15 | 5.8 |  | 2.52 | 20000 | [5 empty] | 6.2 | 1.8 | 8149.4 | 193.4 | 13.9 | 6 |  | 2022
81 | 19 | dhill2279142949 | 5 | 2022-07-13 | IVS | 20 | 70-28 | 65 |  | 100/100 | 48 | 5.5 | 80 | 2.45 | 3.9 | 16.2 | 0.83 | 6.11 | 6 |  | 2.66 | 20000 | [5 empty] | 6.7 | 1.8 | 9561.4 | 238 | 12.8 | 6 |  | 2022
82 | 20 | dhill227D084416 | 5 | 2022-07-15 | IVS | 20 | 70-28 | 65 |  | 100/100 | 48 | 5.5 | 80 | 2.434 | 4 | 16.6 | 0.74 | 6.07 | 5.9 |  | 2.48 | 20000 | [5 empty] | 6.6 | 1.8 | 10102.5 | 240.6 | 13.7 | 6 |  | 2022
83 | 21 | tcoletta227F103753 | 6 | 2022-07-20 | IIS | 20 | 70-28 | 80 |  | 100/100 | 47 | 3.5 | 93 | 2.487 | 3.6 | 14.8 | 0.63 | 5.44 | 4.64 | [8 empty] | 5.5 | 1.8 | 8373.4 | 173.4 | 25.6 | 10 |  | 2022
84 | 22 | tcoletta227J074909 | 1 | 2022-07-19 | IVS | 15 | 70-28 | 65 |  | 100/100 | 46.2 | 1 | 87 | 2.468 | 2.1 | 15.1 | 0.83 | 5.63 | 5.63 |  | 4.43 | 20000 | 16017 | 3.44 | 0.000168 | 0.0001155 |  | 6 | 2.3 | 9706.3 | 172.8 | 11.3 | 6 |  | 2022
85 | 23 | dhill227K062653 | 4 | 2022-07-21 | IVS | 20 | 70-28 | 50 |  | 100/100 | 45 | 5.7 | 97 | 2.495 | 3 | 16.3 | 0.88 | 6.26 | 6.05 |  | 3.27 | 20000 | [5 empty] | 6.3 | 2 | 9699 | 197.6 | 11.1 | 6 |  | 2022
86 | 24 | nhersey227K060127 | 4 | 2022-07-22 | IVS | 20 | 70-28 | 65 |  | 100/100 | 48 | 5.5 | 80 | 2.412 | 4.5 | 17.4 | 0.65 | 5.87 | 5.8 |  | 2.37 | 20000 | [5 empty] | 6.5 | 1.8 | 10015.4 | 238.3 | 8 | 6 |  | 2022
87 | 25 | tcoletta227M113541 | 3 | 2022-07-23 | IVS | 20 | 70-28 | 50 |  | 100/100 | 45 | 5.7 | 97 | 2.493 | 3.1 | 16.4 | 0.77 | 6.81 | 6.07 |  | 3.78 | 20000 | [5 empty] | 6.9 | 1.7 | 9885.9 | 270.8 | 9.2 | 6 |  | 2022
89 | 27 | tcoletta227S124429 | 2 | 2022-07-29 | IVS | 20 | 70-28 | 50 |  | 100/100 | 45 | 5.7 | 97 | 2.434 | 4.5 | 18.3 | 0.72 | 6.65 | 6.04 |  | 2.89 | 20000 | [5 empty] | 6.4 | 1.9 | 9464.9 | 213.9 | 9 | 6 |  | 2022
90 | 28 | sfout227R134110 | 5 | 2022-07-29 | IVS | 20 | 70-28 | 65 |  | 100/100 | 48 | 5.5 | 80 | 2.428 | 3.9 | 16.9 | 0.7 | 6.62 | 5.87 |  | 2.33 | 20000 | [5 empty] | 6.6 | 1.9 | 10349.7 | 247.1 | 5.6 | 6 |  | 2022
91 | 29 | nhersey227V145930 | 4 | 2022-08-03 | IVS | 20 | 70-28 | 65 | 0.5% Rediset LQ | 100/100 | 47 | 1.4 | 73 | 2.378 | 3.8 | 15.7 | 0.89 | 5.96 | 5.8 |  | 2.61 | 20000 | [5 empty] | 6.1 | 1.7 | 8016.6 | 190.5 | 11.5 | 6 |  | 2022
92 | 30 | kgarcia2282061307 | 7 | 2022-08-04 | IVS | 15 | 70-28 | 65 | 0.5% Evotherm | 100/100 | 47 | 7.2 | 90 | 2.402 | 4.1 | 16.6 | 0.68 | 6.02 | 5.77 |  | 2.78 | 20000 | [5 empty] | 5.9 | 2.1 | 8063.2 | 147.9 | 8.5 | 5 |  | 2022
93 | 31 | sfout2282061329 | 5 | 2022-08-04 | IVS | 20 | 70-28 | 65 |  | 100/100 | 48 | 5.5 | 80 | 2.406 | 4.5 | 17.7 | 0.61 | 6.31 | 5.96 |  | 2.51 | 20000 | [5 empty] | 6.6 | 1.8 | 9655.5 | 232.3 | 13.7 | 6 |  | 2022
94 | 32 | tcoletta2289143628 | 2 | 2022-08-10 | IVS | 20 | 70-28 | 50 |  | 100/100 | 45 | 5.7 | 97 | 2.46 | 4.5 | 18.7 | 0.68 | 6.53 | 5.99 |  | 2.99 | 20000 | [5 empty] | 6.6 | 1.8 | 9473.2 | 232.7 | 9.8 | 6 |  | 2022
95 | 33 | jrich228A100809 | 3 | 2022-08-11 | IVS | 20 | 70-28 | 80 |  | 100/100 | 46 | 1.1 | 88 | 2.52 | 3.5 | 16 | 0.65 | 6.1 | 5.5 |  | 2.54 | 20000 | [5 empty] | 5.5 | 2.2 | 8344.5 | 138 | 10.9 | 6 |  | 2022
96 | 34 | tcoletta228D080809 | 1 | 2022-08-13 | IVS | 20 | 70-28 | 50 |  | 100/100 | 45 | 5.7 | 97 | 2.49 | 3.7 | 17.7 | 0.69 | 6.74 | 5.99 |  | 3.58 | 20000 | [5 empty] | 6.6 | 1.9 | 9283.6 | 222.9 | 14.1 | 6 |  | 2022
97 | 35 | jrich228G064718 | 1 | 2022-08-16 | IVS | 20 | 70-28 | 80 |  | 100/100 | 46 | 1.1 | 88 | 2.526 | 3.1 | 15.8 | 0.66 | 5.91 | 5.5 |  | 2.59 | 20000 | [5 empty] | 5.2 | 2.6 | 8601.1 | 112.4 | 11.4 | 6 |  | 2022
98 | 36 | tcoletta228E184447 | 2 | 2022-08-15 | IVS | 20 | 70-28 | 80 |  | 100/100 | 46 | 1.9 | 90 | 2.393 | 3.8 | 16.7 | 0.7 | 5.78 | 5.81 |  | 3.3 | 20000 | [5 empty] | 6.3 | 1.8 | 9605.2 | 227.2 | 11.4 | 6 |  | 2022
99 | 37 | kgarcia228I065141 | 6 | 2022-08-22 | IVS | 20 | 70-28 | 50 |  | 100/100 | 45 | 5.7 | 97 | 2.505 | 3.5 | 17.3 | 0.73 | 6.47 | 6.06 | [8 empty] | 6.1 | 2.3 | 9436.9 | 170.4 | 17 | 4 |  | 2022
100 | 38 | tcoletta228G193647 | 3 | 2022-08-17 | IVS | 20 | 70-28 | 80 |  | 100/100 | 46 | 1.8 | 90 | 2.398 | 3.8 | 16.3 | 0.69 | 5.7 | 5.6 |  | 2.9 | 20000 | [5 empty] | 5.8 | 2.7 | 10526.3 | 150.6 | 17.7 | 6 |  | 2022
101 | 39 | kgarcia228G111223 | 6 | 2022-08-23 | IIS | 20 | 70-28 | 80 |  | 100/100 | 47 | 3.5 | 93 | 2.516 | 4.3 | 13.9 | 0.61 | 4.95 | 4.7 | [8 empty] | 4.2 | 3 | 8166 | 81.7 | 43 | 3 |  | 2022
102 | 41 | nhersey227B182257 | 5 | 2022-08-22 | IVS | 20 | 70-28 | 80 | 0.5% Rediset LQ | 100/100 | 47 | 1.5 | 73 | 2.351 | 4.9 | 16.7 | 0.85 | 5.86 | 5.8 |  | 1.96 | 20000 | [5 empty] | 5.4 | 2.4 | 8022.5 | 118.9 | 9.3 | 3 |  | 2022
103 | 42 | kgarcia228P061904 | 2 | 2022-08-27 | IVS | 15 | 70-28 | 65 | 0.5% Evotherm | 100/100 | 47 | 7.2 | 90 | 2.416 | 3.4 | 16.1 | 0.65 | 6.34 | 5.71 |  | 2.53 | 20000 | [5 empty] | 5.4 | 3 | 7807.5 | 96.4 | 16.4 | 6 |  | 2022
104 | 43 | pbannerm228R072059 | 3 | 2022-08-29 | IVS | 20 | 70-28 | 50 |  | 100/100 | 45 | 5.7 | 97 | 2.439 | 4.5 | 17.6 | 0.68 | 6.49 | 6 |  | 2.47 | 20000 | [5 empty] | 6 | 2.5 | 9241.1 | 152.2 | 22.3 | 6 |  | 2022
105 | 44 | pbannerm228Q103859 | 3 | 2022-08-29 | IIS | 20 | 70-28 | 80 |  | 100/100 | 47 | 3.5 | 93 | 2.515 | 4.3 | 13.8 | 0.67 | 5.08 | 4.75 | [8 empty] | 4.5 | 3 | 8078.4 | 84.9 | 26.6 | 6 |  | 2022
106 | 45 | tcoletta2291065524 | 1 | 2022-09-01 | IVS | 20 | 70-28 | 80 |  | 100/100 | 46 | 2 | 92 | 2.411 | 3.2 | 15.7 | 0.82 | 5.81 | 5.49 |  | 2.93 | 20000 | [5 empty] | 5.9 | 2.6 | 10073 | 164.6 | 36.2 | 6 |  | 2022
107 | 46 | jrich2291110550 | 3 | 2022-09-08 | IIS | 20 | 70-28 | 80 |  | 100/100 | 47 | 3.5 | 93 | 2.504 | 4.3 | 14.4 | 0.65 | 5.4 | 4.6 | [8 empty] | 4.4 | 3 | 8132.8 | 81 | 23 | 5 |  | 2022
108 | 47 | sfout2297014917 | 4 | 2022-09-09 | IVS | 20 | 70-28 | 80 | 0.5% Rediset LQ | 100/100 | 47 | 1.5 | 73 | 2.363 | 5.2 | 16.5 | 0.85 | 5.77 | 5.7 | [8 empty] | 5.6 | 2.4 | 8111.8 | 127.6 | 5.6 | 6 |  | 2022
109 | 48 | dhill229A125945 | 2 | 2022-09-12 | IIS | 20 | 70-28 | 80 |  | 100/100 | 47 | 3.5 | 93 | 2.506 | 3.5 | 14.4 | 0.56 | 5.17 | 4.61 | [8 empty] | 4.2 | 2.9 | 7427.7 | 77.2 | 21.8 | 6 |  | 2022
110 | 49 | pbannerm2299064847 | 4 | 2022-09-10 | IVS | 20 | 70-28 | 80 |  | 100/100 | 46 | 2 | 92 | 2.392 | 4.3 | 16.4 | 0.81 | 5.69 | 5.61 |  | 2.85 | 20000 | [5 empty] | 5.9 | 2.5 | 10081.2 | 168.5 | 36.5 | 6 |  | 2022
111 | 50 | tcoletta229C121753 | 2 | 2022-09-12 | IVS | 20 | 70-28 | 80 |  | 100/100 | 46 | 1.1 | 88 | 2.486 | 4.5 | 16.9 | 0.67 | 6.19 | 5.5 | [8 empty] | 4.5 | 3.5 | 8179.8 | 72.7 | 30.7 | 6 |  | 2022
112 | 51 | sfout228O182231 | 4 | 2022-09-13 | IVS | 20 | 70-28 | 80 | 0.5% Rediset LQ | 100/100 | 47 | 1.5 | 73 | 2.37 | 5 | 16.4 | 0.86 | 5.73 | 5.8 |  | 2.11 | 20000 | [5 empty] | 5.4 | 2.3 | 8418.4 | 136.6 | 21.9 | 6 |  | 2022
113 | 52 | pbannerm229C065108 | 3 | 2022-09-15 | IVS | 20 | 70-28 | 80 |  | 100/100 | 46 | 2 | 92 | 2.399 | 3.8 | 16.2 | 0.79 | 5.56 | 5.51 |  | 3.34 | 20000 | [5 empty] | 5.8 | 2.3 | 9738.9 | 161.5 | 11.9 | 3 |  | 2022
114 | 53 | dhill229F140703 | 4 | 2022-09-16 | IIS | 20 | 70-28 | 80 |  | 100/100 | 47 | 3.5 | 93 | 2.496 | 3.6 | 14.7 | 0.63 | 5.47 | 4.64 | [8 empty] | 4.9 | 2.4 | 8210.3 | 115.9 | 27.2 | 6 |  | 2022
115 | 54 | jrich2297134846 | 3 | 2022-09-08 | IVS | 20 | 70-28 | 80 |  | 100/100 | 46 | 1.1 | 88 | 2.514 | 3.2 | 16 | 0.73 | 5.82 | 5.5 |  | 1.55 | 20000 | [5 empty] | 5.4 | 2.6 | 8343.7 | 117.7 | 23.9 | 6 |  | 2022
116 | 55 | jrich229C070334 | 3 | 2022-09-14 | IVS | 15 | 70-28 | 65 | 0.3% Evotherm | 100/100 | 48 | 6.5 | 79 | 2.493 | 2.8 | 15.3 | 0.72 | 6.45 | 6.17 |  | 1.83 | 20000 | [5 empty] | 6.3 | 1.9 | 10428.7 | 238.5 | 27 | 6 |  | 2022
117 | 57 | jrich229L065122 | 3 | 2022-09-23 | IVS | 20 | 58E - 34 | 65 |  | 100/100 | 47 | 4.4 | 88 | 2.445 | 4.5 | 18.5 | 0.63 | 6.18 | 5.77 | [8 empty] | 5.6 | 1.8 | 6176.3 | 131.2 | 16.7 | 6 |  | 2022
118 | 58 | kgarcia229J101214 | 2 | 2022-09-29 | IVS | 20 | 70-28 | 80 |  | 100/100 | 46 | 1.9 | 90 | 2.378 | 4.7 | 17 | 0.73 | 5.94 | 5.81 |  | 3.15 | 20000 | [5 empty] | 6 | 2.3 | 9402.7 | 167 | 21.1 | 6 |  | 2022
119 | 59 | jrich229R150638 | 4 | 2022-09-28 | IIS | 20 | 70-28 | 80 |  | 100/100 | 47 | 3.5 | 93 | 2.51 | 4 | 14.3 | 0.67 | 5.32 | 4.62 | [8 empty] | 5 | 2.9 | 8503.9 | 104 | 38 | 3 |  | 2022
120 | 60 | sfout229F183807 | 4 | 2022-09-27 | IVS | 20 | 70-28 | 80 | 0.5% Rediset LQ | 100/100 | 47 | 1.5 | 73 | 2.377 | 4.5 | 16.6 | 0.8 | 5.97 | 5.7 | [8 empty] | 6.4 | 1.8 | 8736.9 | 208.6 | 23.6 | 3 |  | 2022
121 | 61 | khagan229T194727 | 5 | 2022-10-03 | IVS | 20 | 58E - 34 | 65 |  | 100/100 | 47 | 4.4 | 88 | 2.482 | 3.6 | 17.3 | 0.62 | 6.34 | 5.88 |  | 3.24 | 20000 | [5 empty] | 5.7 | 1.6 | 6014.2 | 138.6 | 11.8 | 3 |  | 2022
122 | 62 | kgarcia229S082343 | 3 | 2022-09-30 | IVS | 20 | 70-28 | 80 |  | 100/100 | 46 | 1.1 | 88 | 2.514 | 3.6 | 16 | 0.73 | 6 | 5.5 | [8 empty] | 4.6 | 4.1 | 8875.7 | 67.8 | 13.9 | 3 |  | 2022
123 | 63 | jrich22A3094059 | 4 | 2022-10-04 | IIS | 20 | 70-28 | 80 |  | 100/100 | 47 | 3.5 | 93 | 2.494 | 4 | 14.6 | 0.62 | 5.13 | 4.6 | [8 empty] | 4.4 | 3.2 | 8144 | 75.4 | 5 | 3 |  | 2022
124 | 64 | sfout22A4020605 | 3 | 2022-10-05 | IVS | 20 | 70-28 | 80 | 0.5% Rediset LQ | 100/100 | 47 | 1.5 | 73 | 2.385 | 3.5 | 16.4 | 0.79 | 6.18 | 5.9 | [8 empty] | 5.9 | 2.5 | 9299 | 150.2 | 19.9 | 3 |  | 2022
125 | 65 | sfout229N011729 | 4 | 2022-10-02 | IVS | 20 | 70-28 | 80 | 0.5% Rediset LQ | 100/100 | 47 | 1.5 | 73 | 2.391 | 3 | 16.1 | 0.74 | 6.62 | 5.9 | [8 empty] | 7 | 1.7 | 8993.3 | 258.9 | 25.8 | 3 |  | 2022
126 | 66 | tcoletta22AA150940 | 1 | 2022-10-12 | IVS | 20 | 70-28 | 65 | 0.5% SonneWarmix | 100/100 | 46 | 0.8 | 90 | 2.505 | 3.2 | 15.9 | 0.77 | 6.26 | 5.78 |  | 3.69 | 20000 | [5 empty] | 6.2 | 1.8 | 8286 | 188.7 | 12.6 | 3 |  | 2022
127 | 67 | tcoletta22AAC071618 | 1 | 2022-10-12 | IVS | 20 | 58E - 34 | 65 |  | 100/100 | 47 | 4.4 | 88 | 2.517 | 3 | 16.2 | 0.79 | 6.26 | 5.91 |  | 3.39 | 20000 | [5 empty] | 5.6 | 1.8 | 6150.7 | 135.1 | 31.9 | 3 |  | 2022
128 | 68 | jrich22AC095517 | 3 | 2022-10-13 | IIS | 20 | 70-28 | 80 |  | 100/100 | 47 | 3.5 | 93 | 2.501 | 4.2 | 14.5 | 0.64 | 5.33 | 4.76 | [8 empty] | 4.4 | 2.6 | 7942.2 | 90.2 | 11.2 | 3 |  | 2022
129 | 69 | sfout22A7000942 | 5 | 2022-10-12 | IVS | 20 | 70-28 | 80 | 0.5% Rediset LQ | 100/100 | 47 | 1.5 | 73 | 2.356 | 3.7 | 17.2 | 0.68 | 6.78 | 5.9 | [8 empty] | 5.6 | 1.5 | 8200.3 | 244.6 | 22.1 | 3 |  | 2022
130 | 70 | pbannerm22AH100348 | 1 | 2022-10-20 | IVS | 20 | 70-28 | 80 | 1-1.5% Double Barrel Green Foaming | 100/100 | 46 | 1.1 | 88 | 2.494 | 3.8 | 16.5 | 0.65 | 6.36 | 5.5 |  | 1.8 | 20000 | [5 empty] | 5.2 | 2.8 | 9431.9 | 118.7 | 20.8 | 3 |  | 2022
132 | 72 | kgarcia22A4150534 | 5 | 2022-10-12 | IVS | 20 | 70-28 | 80 | 1-1.5% Double Barrel Green Foaming | 100/100 | 46 | 1.1 | 88 | 2.515 | 3.2 | 15.8 | 0.7 | 5.88 | 5.5 | [8 empty] | 4.9 | 3.5 | 8996.6 | 88.5 | 28.2 | 3 |  | 2022
133 | 73 | jrich22AV110027 | 1 | 2022-10-31 | IVS | 20 | 70-28 | 80 | 1-1.5% Double Barrel Green Foaming | 100/100 | 46 | 1.1 | 88 | 2.523 | 3.5 | 15.5 | 0.72 | 5.83 | 5.5 | [8 empty] | 5.3 | 3.1 | 9191.3 | 104.3 | 7.1 | 3 |  | 2022
136 |  | gchag206T080439 | 3 | 2020-07-02 | IVS | 20 | 70-28 | 65 | 1.5 - 2.0% water |  |  |  |  | 2.483 | 3.9 | 16.3 | 0.74 | 6.22 | 5.77 |  | 4.04 | 20000 |  |  |  | 0.000112 | [8 empty] | 2020 | 13.9 | 10 | 2413.8 | 4
137 |  | tcoletta2077061832 | 1 | 2020-07-07 | IVS | 20 | 70-28 | 50 | 1.0 - 1.5% water |  |  |  |  | 2.524 | 3.4 | 16.9 | 0.69 | 6.33 | 5.8 |  | 3.87 | 20000 |  |  |  | 0.000114 |  | 7.254 | 1.324 | 8791.2 | 332.2 |  |  |  | 2020 | 28 | 23 | 2590.1 | 11 | 27.5
138 |  | kgarcia2077060939 | 2 | 2020-07-07 | IVS | 20 | 70-28 | 65 | 1.5 - 2.0% water |  |  |  |  | 2.481 | 4.2 | 16.2 | 0.84 | 6.15 | 5.63 |  | 2.98 | 20000 |  |  |  | 7.8e-05 |  | 5.983 | 1.912 | 8409.3 | 176.2 |  |  |  | 2020 | 13.1 | 17 | 2298.2 | 6 | 9.4
139 |  | kgarcia2079064325 | 4 | 2020-07-10 | IVS | 20 | 70-28 | 65 | 1.5 - 2.0% water |  |  |  |  | 2.48 | 4.1 | 16.2 | 0.8 | 6.25 | 5.61 |  | 3.09 | 20000 |  |  |  | 8.3e-05 |  | 6.164 | 1.663 | 8541.1 | 211.2 |  |  |  | 2020 | 18 | 20 | 2225.6 | 13 | 5.9
140 |  | dhill207U074541 | 3 | 2020-07-31 | IVS | 20 | 70-28 | 65 | [5 empty] | 2.438 | 3.4 | 16.1 | 0.77 | 6.01 | 5.69 |  | 4.6 | 20000 | 15110 | 3.03 | 0.000208 | 0.000119 |  | 5.715 | 2.087 | 9332.2 | 174.4 |  |  |  | 2020 | 11.2 | 22 | 2265.7 | 8 | 21.7
141 |  | dhill206S202818 | 2 | 2020-08-03 | IVS | 20 | 70-28 | 80 | [5 empty] | 2.435 | 3.9 |  |  | 5.68 |  |  | 3.42 | 20000 | 19137 | 3.25 | 0.000145 | 9.9e-05 | [8 empty] | 2020 | 9.9 | 10 | 2224.1 | 6
142 |  | gchag2085101232 | 2 | 2020-08-05 | IVS | 20 | 70-28 | 65 | 1.5 - 2.0% water |  |  |  |  | 2.482 | 3.6 | 16.3 | 0.63 | 6.29 | 5.71 |  | 3.52 | 20000 |  |  |  | 0.0001 | [8 empty] | 2020 | 16.5 | 19 | 2554.4 | 3
143 |  | gchag2086124129 | 3 | 2020-08-06 | IVS | 20 | 70-28 | 65 | 1.5 - 2.0% water |  |  |  |  | 2.51 | 3.2 | 15.3 | 0.67 | 5.87 | 5.68 |  | 5.2 | 20000 |  |  |  | 0.000142 |  | 6.303 | 1.812 | 8911.1 | 212.6 |  |  |  | 2020 | 17 | 18 | 2682.9 | 9 | 24.2
144 |  | gchag208C061412 | 5 | 2020-08-12 | IVS | 20 | 70-28 | 65 | 1.5 - 2.0% water |  |  |  |  | 2.511 | 3.9 | 15.3 | 0.73 | 5.67 | 5.67 |  | 3.78 | 20000 |  |  |  | 0.000106 |  | 6.326 | 1.595 | 8688.3 | 230.6 |  |  |  | 2020 | 17.1 | 27 | 2371.7 | 4 | 9.4
145 |  | gchag208A062341 | 1 | 2020-08-10 | IVS | 20 | 70-28 | 65 | 1.5 - 2.0% water |  |  |  |  | 2.489 | 3.8 | 16 | 0.65 | 5.87 | 5.67 |  | 3.01 | 20000 |  |  |  | 7.9e-05 |  | 6.469 | 1.757 | 9153.1 | 224.7 |  |  |  | 2020 | 13.8 | 14 | 2457.9 | 13 | 4.3
146 |  | gchag208E060209 | 2 | 2020-08-17 | IVS | 20 | 70-28 | 65 | 1.5 - 2.0% water |  |  |  |  | 2.527 | 3.8 | 15.5 | 0.69 | 5.67 | 5.61 |  | 3.59 | 20000 |  |  |  | 9.4e-05 |  | 6.111 | 1.703 | 8462.8 | 205.8 |  |  |  | 2020 | 12.3 | 20 | 2138.6 | 8 | 17.4
147 |  | gchag208I072405 | 4 | 2020-08-20 | IVS | 20 | 70-28 | 65 | 1.5 - 2.0% water |  |  |  |  | 2.515 | 3.8 | 15.9 | 0.63 | 5.74 | 5.58 |  | 3.39 | 20000 |  |  |  | 9.8e-05 |  | 6.104 | 1.717 | 8780.8 | 208.6 |  |  |  | 2020 | 17.9 | 15 | 2295.1 | 7 | 5.9
149 |  | mnagle208E071943 | 4 | 2020-08-14 | IVS | 20 | 70-28 | 65 | 0.5% Rediset LQ |  |  |  |  | 2.368 | 4.3 | 16.1 | 0.92 | 6.01 | 5.84 |  | 3.02 | 20000 |  |  |  | 6.7e-05 |  | 5.856 | 1.826 | 7696.6 | 164.7 |  |  |  | 2020 | 12.9 | 18 | 2073.1 | 6 | 5.5
150 |  | gchag209N035037 | 4 | 2020-09-23 | IVS | 15 | 70-28 | 65 | 0.75% Evotherm |  |  |  |  | 2.416 | 4.2 | 15.8 | 0.9 | 5.98 | 5.7 |  | 2.43 | 20000 |  |  |  | 6.5e-05 |  | 4.68 | 3.2 | 7724.7 | 76.7 |  |  |  | 2020 | 9.9 | 16 | 2125.9 | 5 | 20.8
151 |  | sfout209L072040 | 4 | 2020-09-21 | IIS | 20 | 70-28 | 65 | 1.5 - 2.0% water |  |  |  |  | 2.571 | 4 | 14.2 | 0.76 | 4.62 | 4.41 |  | 3.08 | 20000 |  |  |  | 7.7e-05 |  | 5.173 | 2.113 | 8136.7 | 136.6 |  |  |  | 2020 | 13.5 | 27 | 2368.9 | 17 | 23.5
152 |  | sfout209O074148 | 6 | 2020-09-24 | IVS | 20 | 70-28 | 65 | [5 empty] | 2.424 | 3.4 | 16 | 0.77 | 5.54 | 5.66 |  | 5.16 | 20000 | 16781 | 4.05 | 0.000325 | 0.000147 |  | 6.227 | 1.807 | 9048.6 | 207.8 |  |  |  | 2020 | 11 | 21 | 1796 | 13 | 1
153 |  | sfout209P054042 | 6 | 2020-09-25 | IVS | 20 | 70-28 | 65 | [5 empty] | 2.417 | 3.4 | 16.2 | 0.8 | 5.9 | 5.67 |  | 4.9 | 20000 | 14738 | 3.82 | 0.000196 | 0.000138 |  | 6.16 | 1.956 | 8085.4 | 175.2 |  |  |  | 2020 | 10.5 | 15 | 1753.7 | 4 | 24.7
155 |  | sfout20AJ070021 | 6 | 2020-10-19 | IVS | 15 | 70-28 | 65 | 0.75% Evotherm |  |  |  |  | 2.417 | 3.7 | 16.4 | 0.78 | 6.23 | 5.8 |  | 2.23 | 20000 |  |  |  | 6e-05 |  | 5.197 | 3.467 | 8675.8 | 86.7 |  |  |  | 2020 | 7.6 | 17 | 2194.2 | 11 | 4.6
156 |  | gchag2083104600 | 4 | 2020-08-03 | IVS | 20 | 70-28 | 65 | [5 empty] | 2.422 | 4.1 | 16.6 | 0.75 | 5.77 | 5.69 |  | 4.03 | 20000 | 15587 | 3.06 | 0.000195 | 0.000112 |  | 5.475 | 2.634 | 10171 | 141.1 |  |  |  | 2020 | 10.3 | 29 | 2552.7 | 9 | 6.5
157 |  | aschwart20A7094405 | 6 | 2020-10-07 | IIS | 20 | 70-28 | 80 | 1.0 - 1.5% water |  |  |  |  | 2.431 | 3.9 | 14.5 | 0.72 | 4.88 | 4.6 |  | 3.41 | 20000 |  |  |  | 9.8e-05 |  | 5.726 | 1.951 | 9251 | 181 |  |  |  | 2020 | 12.9 | 25 | 2648.9 | 17 | 2.2
158 |  | mnagle20A5065701 | 5 | 2020-10-05 | IVS | 20 | 70-28 | 65 | [5 empty] | 2.417 | 3.6 | 16.6 | 0.77 | 5.86 | 5.71 |  | 4.43 | 20000 | 17133 | 3.73 | 0.00023 | 0.000147 |  | 6.231 | 1.743 | 8164.1 | 195.7 |  |  |  | 2020 | 14.7 | 36 | 2303.4 | 11 | 11.5
159 |  | mnagle20A7065441 | 4 | 2020-10-07 | IVS | 20 | 70-28 | 65 | [5 empty] | 2.41 | 3.8 | 16.9 | 0.79 | 6.05 | 5.68 |  | 5.18 | 20000 | 16706 | 4.32 | 0.000255 | 0.000169 |  | 6.586 | 1.686 | 9419.4 | 245.7 |  |  | I-FIT specimens had high AV contents | 2020 | 17 | 26 | 2557.3 | 5 | 4.6
161 |  | sfout20A6054645 | 6 | 2020-10-06 | IVS | 15 | 70-28 | 65 | 0.75% Evotherm |  |  |  |  | 2.425 | 3.6 | 16.2 | 0.83 | 6.02 | 5.8 |  | 2.07 | 20000 |  |  |  | 2.5e-05 |  | 5.463 | 2.86 | 8190.1 | 104.6 |  |  |  | 2020 | 6.9 | 14 | 2024.2 | 5 | 7.7
162 |  | gchag209T0630404 | 5 | 2020-09-29 | IVS | 20 | 70-28 | 80 | [5 empty] | 2.515 | 3.6 | 16.4 | 0.65 | 5.92 | 5.66 | [14 empty] | Technican Error, material reheated twice for re-prep | 2020 | 5.2 | 24 | 2061.8 | 14
163 |  | gchag20A6094308 | 4 | 2020-10-06 | IVS | 20 | 70-28 | 80 | [5 empty] | 2.505 | 3.6 | 16.7 | 0.63 | 5.97 | 5.6 |  | 2.14 | 20000 |  |  |  | 5.5e-05 |  | 4.342 | 4.935 | 9218.5 | 55 |  |  | Technican Error, material reheated twice for re-prep | 2020 | 7.6 | 37 | 2208.2 | 11 | 22.9
164 |  | mnagle209I093042 | 1 | 2020-09-18 | IVS | 20 | 70-28 | 65 | 0.5% Rediset LQ |  |  |  |  | 2.382 | 4 | 15.7 | 1.05 | 5.26 | 5.81 |  | 3.08 | 20000 |  |  |  | 7.6e-05 |  | 6.592 | 1.463 | 8097.4 | 243.2 |  |  |  | 2020 | 14.8 | 30 | 2211.4 | 9 | 3.3
165 |  | kgarcia2087064923 | 6 | 2020-08-07 | IIS | 20 | 70-28 | 80 | [5 empty] | 2.563 | 3.1 | 13.7 | 0.91 | 5.37 | 4.5 |  | 2.28 | 20000 |  |  |  | 6e-05 |  | 4.591 | 3.213 | 8541.4 | 82 |  |  |  | 2020 | 6.9 | 23 | 2362.7 | 7 | 11.2
166 |  | tcoletta207O113426 | 4 | 2020-06-25 | IVS | 20 | 70-28 | 65 | 0.5% Rediset LQ |  |  |  |  | 2.449 | 3.3 | 15.6 | 0.66 | 5.4 | 5.48 |  | 3.62 | 20000 |  |  |  | 0.000101 | [7 empty] | Not enough material to run IDEAL-CT. | 2020 | 12.9 | 24 | 2522.3 | 8
167 |  | kgarcia208Q053123 | 6 | 2020-08-26 | IIS | 20 | 70-28 | 65 | 1.5 - 2.0% water |  |  |  |  | 2.577 | 3.8 | 13.7 | 0.68 | 4.61 | 4.5 |  | 3.23 | 20000 |  |  |  | 0.000114 |  | 5.169 | 2.238 | 7926.4 | 124.9 |  |  | IDEAL-CT specimen air voids too high on puck A | 2020 | 4.9 | 7 | 1983.2 | 9 | 22.4
168 |  | sfout208Q084519 | 3 | 2020-08-26 | IVS | 15 | 70-28 | 65 | [5 empty] | 2.449 | 2.4 | 14.6 | 0.88 | 5.84 | 5.63 |  | 4.03 | 20000 | 16590 | 3.59 | 0.000126 | 0.000117 |  | 5.909 | 2.645 | 9168.2 | 137.1 |  |  |  | 2020 | 8.9 | 21 | 2152.9 | 8 | 8.9
169 |  | kgarcia208S060434 | 6 | 2020-08-28 | IIS | 20 | 70-28 | 65 | 1.5 - 2.0% water |  |  |  |  | 2.571 | 3.7 | 14 | 0.72 | 5.16 | 4.48 | [8 empty] | 5.294 | 2.378 | 8974.1 | 131.5 |  |  | NOT ENOUGH MATERIAL TO RE-PREP HWT SAMPLES. | 2020 | 7.2 | 24 | 1992.1 | 13 | 16.6
170 |  | kgarcia2094055739 | 2 | 2020-09-04 | IIS | 20 | 70-28 | 65 | 1.5 - 2.0% water |  |  |  |  | 2.566 | 4.2 | 15 | 0.69 | 4.68 | 4.43 |  | 2.56 | 20000 |  |  |  | 5.9e-05 |  | 4.712 | 2.884 | 9027.4 | 99.4 |  |  |  | 2020 | 5.5 | 36 | 1915.9 | 9 | 23.1
171 |  | kgarcia2094055739 | 7 | 2020-09-04 | IIS | 20 | 70-28 | 65 | 1.5 - 2.0% water |  |  |  |  | 2.553 | 4.5 | 15.4 | 0.68 | 3.64 | 4.41 | [8 empty] | 4.81 | 2.865 | 8384 | 96.2 |  |  | HWTT NOT RAN. IDEAL-CT specimen air voids too low on puck B | 2020 | 7.8 | 35 | 2075.2 | 15 | 27.4
172 |  | kgarcia208D062701 | 5 | 2020-08-11 | IIS | 20 | 70-28 | 80 | [5 empty] | 2.528 | 5.1 | 15 | 0.82 | 4.98 | 4.51 |  | 1.85 | 20000 |  |  |  | 4.7e-05 |  | 5.037 | 3.206 | 9362 | 98.6 |  |  |  | 2020 | 4.5 | 15 | 2296.5 | 15 | 11
173 |  | khagan2085113115 | 2 | 2020-08-05 | IVS | 20 | 70-28 | 65 | [5 empty] | 2.417 | 3.6 | 16.6 | 0.77 | 5.76 | 5.69 |  | 3.66 | 20000 |  |  |  | 0.0001 |  | 6.282 | 1.947 | 8894.9 | 192.2 |  |  | I-FIT specimens had high AV contents | 2020 | 16.3 | 19 | 2614.1 | 12 | 10.9
174 |  | mnagle2099063953 | 6 | 2020-09-09 | IVS | 20 | 70-28 | 65 | 0.5% Rediset LQ |  |  |  |  | 2.381 | 3.5 | 15.7 | 0.95 | 5.9 | 5.86 |  | 2.7 | 20000 |  |  |  | 7.3e-05 |  | 6.31 | 1.775 | 8142.8 | 193.2 |  |  |  | 2020 | 13.4 | 18 | 2246.7 | 8 | 6.2
175 |  | kgarcia208V070557 | 5 | 2020-08-31 | IIS | 20 | 70-28 | 65 | 1.5 - 2.0% water |  |  |  |  | 2.565 | 4.3 | 14 | 0.77 | 5.02 | 4.41 |  | 3.26 | 20000 |  |  |  | 8.9e-05 |  | 4.534 | 2.696 | 8214.8 | 97.3 |  |  | HWT - severe noise in left wheel | 2020 | 8.3 | 9 | 2136 | 6 | 37.7
176 |  | kgarcia2091125925 | 5 | 2020-09-01 | IIS | 20 | 70-28 | 65 | 1.5 - 2.0% water |  |  |  |  | 2.594 | 3.7 | 14 | 0.73 | 4.75 | 4.4 | [8 empty] | 5.403 | 2.203 | 8825 | 144.4 |  |  | HWTT RESULTS ARE UNUSEABLE. | 2020 | 8.6 | 11 | 2193.6 | 2 | 4.1
177 |  | dhill209C083746 | 3 | 2020-09-12 | IVS | 20 | 70-28 | 65 | [5 empty] | 2.415 | 5 | 16.9 | 0.81 | 5.84 | 5.7 |  | 3.48 | 20000 | 18623 | 3.28 | 0.000135 | 0.000103 |  | 5.147 | 3.013 | 9181.1 | 104.6 |  |  |  | 2020 | 7.2 | 27 | 2267.6 | 3 | 3.6
178 |  | gchag209F073505 | 5 | 2020-09-15 | IIS | 20 | 70-28 | 80 | [5 empty] | 2.522 | 3.5 | 15.2 | 0.75 | 5.44 | 4.6 |  | 2.3 | 20000 |  |  |  | 6.8e-05 |  | 4.599 | 3.378 | 8804.7 | 80.9 |  |  |  | 2020 | 4.3 | 32 | 1935.3 | 11 | 16.6
179 |  | kgarcia2083083755 | 6 | 2020-08-03 | IIS | 20 | 70-28 | 80 | [5 empty] | 2.533 | 3.5 | 14.2 | 1.14 | 5.31 | 4.5 | [8 empty] | 4.218 | 3.782 | 8373 | 62.7 |  |  |  | 2020 | 4.7 | 24 | 2015.5 | 2 | 8
180 |  | kgarcia2086061740 | 6 | 2020-08-06 | IIS | 20 | 70-28 | 80 | [5 empty] | 2.559 | 2.8 | 14 | 1.05 | 5.2 | 4.5 | [8 empty] | 4.582 | 3.485 | 8499.4 | 75.6 |  |  |  | 2020 | 3.9 | 15 | 1935.6 | 5 | 23.5
181 |  | tcoletta208P070628 | 4 | 2020-08-25 | IVS | 20 | 70-28 | 65 | 0.5% Rediset LQ |  |  |  |  | 2.364 | 4.3 | 16.1 | 1.01 | 5.51 | 5.79 | [8 empty] | 5.966 | 2.05 | 8105 | 159.5 |  |  |  | 2020 | 10.8 | 16 | 2024.6 | 6 | 18.6
182 |  | mnagle208R122125 | 3 | 2020-08-27 | IVS | 20 | 70-28 | 65 | 0.5% Rediset LQ |  |  |  |  | 2.379 | 3.4 | 15.2 | 0.97 | 5.96 | 5.85 | [8 empty] | 6.167 | 1.93 | 8003.7 | 172.6 |  |  |  | 2020 | 13.3 | 31 | 2203.1 | 11 | 17.7
183 |  | mnagle2092124400 | 3 | 2020-09-02 | IVS | 20 | 70-28 | 65 | 0.5% Rediset LQ |  |  |  |  | 2.38 | 3.3 | 15.7 | 0.99 | 5.92 | 5.77 | [8 empty] | 5.877 | 1.963 | 7691.9 | 159.8 |  |  |  | 2020 | 15 | 12 | 2106.5 | 6 | 26.9
184 |  | sfout2091112828 | 5 | 2020-09-01 | IVS | 15 | 70-28 | 65 | [5 empty] | 2.434 | 3.1 | 16.2 | 0.76 | 5.34 | 5.55 | [8 empty] | 5.965 | 2.451 | 9629.3 | 158.1 |  |  |  | 2020 | 8.3 | 30 | 2264.2 | 8 | 16.6