## Sheet1
Mix Design, Sample, and Project Information | [7 empty] | Volumetric Acceptance Test Results | [5 empty] | HWTT Results | [5 empty] | I-FIT Results |  |  |  | IDEAL-CT Results |  |  |  |  | Comments
SiteManager Sample ID | Sample Test Number | Sample Date | Type | RAP | PG binder grade | Design Gyration | Additives | BSG (field) | Air Voids (field) | VMA (field) | Dust/Binder (Field) | Ignition Oven AC (%) (Field) | Slip AC Content (%) (Field) | Avg. Rut Depth | Avg. Pass Max | SIP | SIP Depth | Strip Slope | Creep Slope | Avg. FI | FI COV (%) | Avg. Fracture Energy | Fract Energy COV (%) | Avg. Displacement @ 75% peak load (mm) | Avg. Post-Peak Slope @75% peak load (kN/mm) | Avg. Failure Energy (J/m^2) | Avg. CTindex | CTindex COV(%)
tcoletta206C115456 | 1 | 2020-06-12 | IVS | 20 | 70-28 | 65 | 0.5% Rediset LQ | 2.399 | 3.7 | 15.9 | 0.68 | 6.06 | 5.78 | 7.28 | 20000 | 13085 | 3.86 | 0.000353 | 0.000183 | 16 | 16 | 2756 | 5 | 7.423 | 1.707 | 11680 | 341.1 | 9.9
tcoletta206G065545 | 1 | 2020-06-16 | IVS | 20 | 70-28 | 65 | 0.5% Rediset LQ | 2.402 | 4 | 15.8 | 0.74 | 6.17 | 5.69 | 7.13 | 20000 | 14356 | 4.16 | 0.000526 | 0.000189 | 12.3 | 32 | 2435.9 | 7 | 6.405 | 2.154 | 11229.5 | 224.2 | 12.4
gchag206T080439 | 3 | 2020-07-02 | IVS | 20 | 70-28 | 65 | 1.5 - 2.0% water | 2.483 | 3.9 | 16.3 | 0.74 | 6.22 | 5.77 | 4.04 | 20000 | NA | NA | NA | 0.000112 | 13.9 | 10 | 2413.8 | 4
tcoletta2077061832 | 1 | 2020-07-07 | IVS | 20 | 70-28 | 50 | 1.0 - 1.5% water | 2.524 | 3.4 | 16.9 | 0.69 | 6.33 | 5.8 | 3.87 | 20000 | NA | NA | NA | 0.000114 | 28 | 23 | 2590.1 | 11 | 7.254 | 1.324 | 8791.2 | 332.2 | 27.5
kgarcia2077060939 | 2 | 2020-07-07 | IVS | 20 | 70-28 | 65 | 1.5 - 2.0% water | 2.481 | 4.2 | 16.2 | 0.84 | 6.15 | 5.63 | 2.98 | 20000 | NA | NA | NA | 7.8e-05 | 13.1 | 17 | 2298.2 | 6 | 5.983 | 1.912 | 8409.3 | 176.2 | 9.4
kgarcia2079064325 | 4 | 2020-07-10 | IVS | 20 | 70-28 | 65 | 1.5 - 2.0% water | 2.48 | 4.1 | 16.2 | 0.8 | 6.25 | 5.61 | 3.09 | 20000 | NA | NA | NA | 8.3e-05 | 18 | 20 | 2225.6 | 13 | 6.164 | 1.663 | 8541.1 | 211.2 | 5.9
dhill207U074541 | 3 | 2020-07-31 | IVS | 20 | 70-28 | 65 | NA | 2.438 | 3.4 | 16.1 | 0.77 | 6.01 | 5.69 | 4.6 | 20000 | 15110 | 3.03 | 0.000208 | 0.000119 | 11.2 | 22 | 2265.7 | 8 | 5.715 | 2.087 | 9332.2 | 174.4 | 21.7
dhill206S202818 | 2 | 2020-08-03 | IVS | 20 | 70-28 | 80 | NA | 2.435 | 3.9 |  |  | 5.68 |  | 3.42 | 20000 | 19137 | 3.25 | 0.000145 | 9.9e-05 | 9.9 | 10 | 2224.1 | 6
gchag2085101232 | 2 | 2020-08-05 | IVS | 20 | 70-28 | 65 | 1.5 - 2.0% water | 2.482 | 3.6 | 16.3 | 0.63 | 6.29 | 5.71 | 3.52 | 20000 | NA | NA | NA | 0.0001 | 16.5 | 19 | 2554.4 | 3
gchag2086124129 | 3 | 2020-08-06 | IVS | 20 | 70-28 | 65 | 1.5 - 2.0% water | 2.51 | 3.2 | 15.3 | 0.67 | 5.87 | 5.68 | 5.2 | 20000 | NA | NA | NA | 0.000142 | 17 | 18 | 2682.9 | 9 | 6.303 | 1.812 | 8911.1 | 212.6 | 24.2
gchag208C061412 | 5 | 2020-08-12 | IVS | 20 | 70-28 | 65 | 1.5 - 2.0% water | 2.511 | 3.9 | 15.3 | 0.73 | 5.67 | 5.67 | 3.78 | 20000 | NA | NA | NA | 0.000106 | 17.1 | 27 | 2371.7 | 4 | 6.326 | 1.595 | 8688.3 | 230.6 | 9.4
gchag208A062341 | 1 | 2020-08-10 | IVS | 20 | 70-28 | 65 | 1.5 - 2.0% water | 2.489 | 3.8 | 16 | 0.65 | 5.87 | 5.67 | 3.01 | 20000 | NA | NA | NA | 7.9e-05 | 13.8 | 14 | 2457.9 | 13 | 6.469 | 1.757 | 9153.1 | 224.7 | 4.3
gchag208E060209 | 2 | 2020-08-17 | IVS | 20 | 70-28 | 65 | 1.5 - 2.0% water | 2.527 | 3.8 | 15.5 | 0.69 | 5.67 | 5.61 | 3.59 | 20000 | NA | NA | NA | 9.4e-05 | 12.3 | 20 | 2138.6 | 8 | 6.111 | 1.703 | 8462.8 | 205.8 | 17.4
gchag208I072405 | 4 | 2020-08-20 | IVS | 20 | 70-28 | 65 | 1.5 - 2.0% water | 2.515 | 3.8 | 15.9 | 0.63 | 5.74 | 5.58 | 3.39 | 20000 | NA | NA | NA | 9.8e-05 | 17.9 | 15 | 2295.1 | 7 | 6.104 | 1.717 | 8780.8 | 208.6 | 5.9
dhill208B1002003 | 3 | 2020-08-11 | IVS | 20 | 70-28 | 65 | NA | 2.409 | 3.8 | 17 | 0.64 | 5.7 | 5.79 | 5.79 | 20000 | 15929 | 4.1 | 0.000393 | 0.000172 | 14.4 | 11 | 2319.1 | 10 | 6.785 | 1.499 | 9206.8 | 278.3 | 3.6
mnagle208E071943 | 4 | 2020-08-14 | IVS | 20 | 70-28 | 65 | 0.5% Rediset LQ | 2.368 | 4.3 | 16.1 | 0.92 | 6.01 | 5.84 | 3.02 | 20000 | NA | NA | NA | 6.7e-05 | 12.9 | 18 | 2073.1 | 6 | 5.856 | 1.826 | 7696.6 | 164.7 | 5.5
gchag209N035037 | 4 | 2020-09-23 | IVS | 15 | 70-28 | 65 | 0.75% Evotherm | 2.416 | 4.2 | 15.8 | 0.9 | 5.98 | 5.7 | 2.43 | 20000 | NA | NA | NA | 6.5e-05 | 9.9 | 16 | 2125.9 | 5 | 4.68 | 3.2 | 7724.7 | 76.7 | 20.8
sfout209L072040 | 4 | 2020-09-21 | IIS | 20 | 70-28 | 65 | 1.5 - 2.0% water | 2.571 | 4 | 14.2 | 0.76 | 4.62 | 4.41 | 3.08 | 20000 | NA | NA | NA | 7.7e-05 | 13.5 | 27 | 2368.9 | 17 | 5.173 | 2.113 | 8136.7 | 136.6 | 23.5
sfout209O074148 | 6 | 2020-09-24 | IVS | 20 | 70-28 | 65 | NA | 2.424 | 3.4 | 16 | 0.77 | 5.54 | 5.66 | 5.16 | 20000 | 16781 | 4.05 | 0.000325 | 0.000147 | 11 | 21 | 1796 | 13 | 6.227 | 1.807 | 9048.6 | 207.8 | 1
sfout209P054042 | 6 | 2020-09-25 | IVS | 20 | 70-28 | 65 | NA | 2.417 | 3.4 | 16.2 | 0.8 | 5.9 | 5.67 | 4.9 | 20000 | 14738 | 3.82 | 0.000196 | 0.000138 | 10.5 | 15 | 1753.7 | 4 | 6.16 | 1.956 | 8085.4 | 175.2 | 24.7
aschwart209U130941 | 6 | 2020-09-30 | IVS | 20 | 70-28 | 50 | NA | 2.434 | 3.3 | 16.6 | 0.79 | 6.29 | 6.02 | 5.98 | 20000 | 13546 | 3.82 | 0.000274 | 0.000173 | 11.8 | 25 | 2362.6 | 9 | 6.532 | 1.692 | 9473.5 | 244.8 | 23.5
sfout20AJ070021 | 6 | 2020-10-19 | IVS | 15 | 70-28 | 65 | 0.75% Evotherm | 2.417 | 3.7 | 16.4 | 0.78 | 6.23 | 5.8 | 2.23 | 20000 | NA | NA | NA | 6e-05 | 7.6 | 17 | 2194.2 | 11 | 5.197 | 3.467 | 8675.8 | 86.7 | 4.6
gchag2083104600 | 4 | 2020-08-03 | IVS | 20 | 70-28 | 65 | NA | 2.422 | 4.1 | 16.6 | 0.75 | 5.77 | 5.69 | 4.03 | 20000 | 15587 | 3.06 | 0.000195 | 0.000112 | 10.3 | 29 | 2552.7 | 9 | 5.475 | 2.634 | 10171 | 141.1 | 6.5
aschwart20A7094405 | 6 | 2020-10-07 | IIS | 20 | 70-28 | 80 | 1.0 - 1.5% water | 2.431 | 3.9 | 14.5 | 0.72 | 4.88 | 4.6 | 3.41 | 20000 | NA | NA | NA | 9.8e-05 | 12.9 | 25 | 2648.9 | 17 | 5.726 | 1.951 | 9251 | 181 | 2.2
mnagle20A5065701 | 5 | 2020-10-05 | IVS | 20 | 70-28 | 65 | NA | 2.417 | 3.6 | 16.6 | 0.77 | 5.86 | 5.71 | 4.43 | 20000 | 17133 | 3.73 | 0.00023 | 0.000147 | 14.7 | 36 | 2303.4 | 11 | 6.231 | 1.743 | 8164.1 | 195.7 | 11.5
mnagle20A7065441 | 4 | 2020-10-07 | IVS | 20 | 70-28 | 65 | NA | 2.41 | 3.8 | 16.9 | 0.79 | 6.05 | 5.68 | 5.18 | 20000 | 16706 | 4.32 | 0.000255 | 0.000169 | 17 | 26 | 2557.3 | 5 | 6.586 | 1.686 | 9419.4 | 245.7 | 4.6 | I-FIT specimens had high AV contents
tcoletta206T095745 | 6 | 2020-06-29 | IIS | 20 | 70-28 | 80 | 0.5% Rediset LQ | 2.43 | 3.4 | 13.8 | 0.82 | 5.12 | 4.9 | 3.81 | 20000 | NA | NA | NA | 0.000106 | 22.1 | 36 | 2131 | 13 | 7.326 | 0.858 | 6993.1 | 401 | 14
sfout20A6054645 | 6 | 2020-10-06 | IVS | 15 | 70-28 | 65 | 0.75% Evotherm | 2.425 | 3.6 | 16.2 | 0.83 | 6.02 | 5.8 | 2.07 | 20000 | NA | NA | NA | 2.5e-05 | 6.9 | 14 | 2024.2 | 5 | 5.463 | 2.86 | 8190.1 | 104.6 | 7.7
gchag209T0630404 | 5 | 2020-09-29 | IVS | 20 | 70-28 | 80 | NA | 2.515 | 3.6 | 16.4 | 0.65 | 5.92 | 5.66 | [6 empty] | 5.2 | 24 | 2061.8 | 14 | [5 empty] | Technican Error, material reheated twice for re-prep
gchag20A6094308 | 4 | 2020-10-06 | IVS | 20 | 70-28 | 80 | NA | 2.505 | 3.6 | 16.7 | 0.63 | 5.97 | 5.6 | 2.14 | 20000 | NA | NA | NA | 5.5e-05 | 7.6 | 37 | 2208.2 | 11 | 4.342 | 4.935 | 9218.5 | 55 | 22.9 | Technican Error, material reheated twice for re-prep
mnagle209I093042 | 1 | 2020-09-18 | IVS | 20 | 70-28 | 65 | 0.5% Rediset LQ | 2.382 | 4 | 15.7 | 1.05 | 5.26 | 5.81 | 3.08 | 20000 | NA | NA | NA | 7.6e-05 | 14.8 | 30 | 2211.4 | 9 | 6.592 | 1.463 | 8097.4 | 243.2 | 3.3
kgarcia2087064923 | 6 | 2020-08-07 | IIS | 20 | 70-28 | 80 | NA | 2.563 | 3.1 | 13.7 | 0.91 | 5.37 | 4.5 | 2.28 | 20000 | NA | NA | NA | 6e-05 | 6.9 | 23 | 2362.7 | 7 | 4.591 | 3.213 | 8541.4 | 82 | 11.2
tcoletta207O113426 | 4 | 2020-06-25 | IVS | 20 | 70-28 | 65 | 0.5% Rediset LQ | 2.449 | 3.3 | 15.6 | 0.66 | 5.4 | 5.48 | 3.62 | 20000 | NA | NA | NA | 0.000101 | 12.9 | 24 | 2522.3 | 8 | Not enough material to run IDEAL-CT
kgarcia208Q053123 | 6 | 2020-08-26 | IIS | 20 | 70-28 | 65 | 1.5 - 2.0% water | 2.577 | 3.8 | 13.7 | 0.68 | 4.61 | 4.5 | 3.23 | 20000 | NA | NA | NA | 0.000114 | 4.9 | 7 | 1983.2 | 9 | 5.169 | 2.238 | 7926.4 | 124.9 | 22.4 | IDEAL-CT specimen air voids too high on puck A
sfout208Q084519 | 3 | 2020-08-26 | IVS | 15 | 70-28 | 65 | NA | 2.449 | 2.4 | 14.6 | 0.88 | 5.84 | 5.63 | 4.03 | 20000 | 16590 | 3.59 | 0.000126 | 0.000117 | 8.9 | 21 | 2152.9 | 8 | 5.909 | 2.645 | 9168.2 | 137.1 | 8.9
kgarcia208S060434 | 6 | 2020-08-28 | IIS | 20 | 70-28 | 65 | 1.5 - 2.0% water | 2.571 | 3.7 | 14 | 0.72 | 5.16 | 4.48 | NOT ENOUGH MATERIAL TO RE-PREP HWT SAMPLES | [5 empty] | 7.2 | 24 | 1992.1 | 13 | 5.294 | 2.378 | 8974.1 | 131.5 | 16.6
kgarcia2094055739 | 2 | 2020-09-04 | IIS | 20 | 70-28 | 65 | 1.5 - 2.0% water | 2.566 | 4.2 | 15 | 0.69 | 4.68 | 4.43 | 2.56 | 20000 | NA | NA | NA | 5.9e-05 | 5.5 | 36 | 1915.9 | 9 | 4.712 | 2.884 | 9027.4 | 99.4 | 23.1
kgarcia2094055739 | 7 | 2020-09-04 | IIS | 20 | 70-28 | 65 | 1.5 - 2.0% water | 2.553 | 4.5 | 15.4 | 0.68 | 3.64 | 4.41 | HWTT NOT RAN | [5 empty] | 7.8 | 35 | 2075.2 | 15 | 4.81 | 2.865 | 8384 | 96.2 | 27.4 | IDEAL-CT specimen air voids too low on puck B
kgarcia208D062701 | 5 | 2020-08-11 | IIS | 20 | 70-28 | 80 | NA | 2.528 | 5.1 | 15 | 0.82 | 4.98 | 4.51 | 1.85 | 20000 | NA | NA | NA | 4.7e-05 | 4.5 | 15 | 2296.5 | 15 | 5.037 | 3.206 | 9362 | 98.6 | 11
khagan2085113115 | 2 | 2020-08-05 | IVS | 20 | 70-28 | 65 | NA | 2.417 | 3.6 | 16.6 | 0.77 | 5.76 | 5.69 | 3.66 | 20000 | NA | NA | NA | 0.0001 | 16.3 | 19 | 2614.1 | 12 | 6.282 | 1.947 | 8894.9 | 192.2 | 10.9 | I-FIT specimens had high AV contents
mnagle2099063953 | 6 | 2020-09-09 | IVS | 20 | 70-28 | 65 | 0.5% Rediset LQ | 2.381 | 3.5 | 15.7 | 0.95 | 5.9 | 5.86 | 2.7 | 20000 | NA | NA | NA | 7.3e-05 | 13.4 | 18 | 2246.7 | 8 | 6.31 | 1.775 | 8142.8 | 193.2 | 6.2
kgarcia208V070557 | 5 | 2020-08-31 | IIS | 20 | 70-28 | 65 | 1.5 - 2.0% water | 2.565 | 4.3 | 14 | 0.77 | 5.02 | 4.41 | 3.26 | 20000 | NA | NA | NA | 8.9e-05 | 8.3 | 9 | 2136 | 6 | 4.534 | 2.696 | 8214.8 | 97.3 | 37.7 | HWT - severe noise in left wheel
kgarcia2091125925 | 5 | 2020-09-01 | IIS | 20 | 70-28 | 65 | 1.5 - 2.0% water | 2.594 | 3.7 | 14 | 0.73 | 4.75 | 4.4 | HWTT RESULTS ARE UNUSEABLE | [5 empty] | 8.6 | 11 | 2193.6 | 2 | 5.403 | 2.203 | 8825 | 144.4 | 4.1
dhill209C083746 | 3 | 2020-09-12 | IVS | 20 | 70-28 | 65 | NA | 2.415 | 5 | 16.9 | 0.81 | 5.84 | 5.7 | 3.48 | 20000 | 18623 | 3.28 | 0.000135 | 0.000103 | 7.2 | 27 | 2267.6 | 3 | 5.147 | 3.013 | 9181.1 | 104.6 | 3.6
gchag209F073505 | 5 | 2020-09-15 | IIS | 20 | 70-28 | 80 | NA | 2.522 | 3.5 | 15.2 | 0.75 | 5.44 | 4.6 | 2.3 | 20000 | NA | NA | NA | 6.8e-05 | 4.3 | 32 | 1935.3 | 11 | 4.599 | 3.378 | 8804.7 | 80.9 | 16.6
kgarcia2083083755 | 6 | 2020-08-03 | IIS | 20 | 70-28 | 80 | NA | 2.533 | 3.5 | 14.2 | 1.14 | 5.31 | 4.5 | [6 empty] | 4.7 | 24 | 2015.5 | 2 | 4.218 | 3.782 | 8373 | 62.7 | 8
kgarcia2086061740 | 6 | 2020-08-06 | IIS | 20 | 70-28 | 80 | NA | 2.559 | 2.8 | 14 | 1.05 | 5.2 | 4.5 | [6 empty] | 3.9 | 15 | 1935.6 | 5 | 4.582 | 3.485 | 8499.4 | 75.6 | 23.5
tcoletta208P070628 | 4 | 2020-08-25 | IVS | 20 | 70-28 | 65 | 0.5% Rediset LQ | 2.364 | 4.3 | 16.1 | 1.01 | 5.51 | 5.79 | [6 empty] | 10.8 | 16 | 2024.6 | 6 | 5.966 | 2.05 | 8105 | 159.5 | 18.6
mnagle208R122125 | 3 | 2020-08-27 | IVS | 20 | 70-28 | 65 | 0.5% Rediset LQ | 2.379 | 3.4 | 15.2 | 0.97 | 5.96 | 5.85 | [6 empty] | 13.3 | 31 | 2203.1 | 11 | 6.167 | 1.93 | 8003.7 | 172.6 | 17.7
mnagle2092124400 | 3 | 2020-09-02 | IVS | 20 | 70-28 | 65 | 0.5% Rediset LQ | 2.38 | 3.3 | 15.7 | 0.99 | 5.92 | 5.77 | [6 empty] | 15 | 12 | 2106.5 | 6 | 5.877 | 1.963 | 7691.9 | 159.8 | 26.9
sfout2091112828 | 5 | 2020-09-01 | IVS | 15 | 70-28 | 65 | NA | 2.434 | 3.1 | 16.2 | 0.76 | 5.34 | 5.55 | [6 empty] | 8.3 | 30 | 2264.2 | 8 | 5.965 | 2.451 | 9629.3 | 158.1 | 16.6