## Sheet1
Mix Design & Project Info | [12 empty] | Volumetric Acceptance Test Results | [5 empty] | HWTT Results | [5 empty] | IDEAL-CT Results
Test Number | SiteManager Sample ID | Sample Test Number | Sample Date | Type | RAP | PG binder grade | Design Gyration | Additives | Coarse Agg Angularity (CA1/CA2) | Fine Agg Angularity | Thin & Elongated | Sand Equivalency | BSG (field) | Air Voids (field) | VMA (field) | Dust/Binder (Field) | Ignition Oven AC (%) (Field) | Slip AC Content (%) (Field) | Avg. Rut Depth | Avg. Pass Max | SIP | SIP Depth | Strip Slope | Creep Slope | Avg. Displacement @ 75% peak load (mm) | Avg. Post-Peak Slope @75% peak load (kN/mm) | Avg. Failure Energy (J/m^2) | Avg. CTindex | CTindex COV (%) | Number of Pucks | Comments
1 | nhersey2256145044 | 2 | 2022-05-09 | IVS | 15 | 70-28 | 65 | 0.1% Zycotherm | 100/100 | 46 | 6.3 | 81 | 2.372 | 3.8 | 17 | 0.81 | 6.1 | 5.87 | 2.78 | 20000 | NA | NA | NA | NA | 6.1 | 2.1 | 7441.1 | 143.7 | 12.5 | 3
2 | nhersey225C094026 | 3 | 2022-05-10 | IVS | 15 | 70-28 | 65 | 0.1% Zycotherm | 100/100 | 46 | 6.3 | 81 | 2.375 | 3.9 | 16.2 | 0.89 | 6.02 | 5.88 | 2.91 | 20000 | NA | NA | NA | NA | 5.7 | 2.4 | 6767.3 | 113.2 | 41.5 | 3
3 | sfout225B071351 | 3 | 2022-05-11 | IVS | 20 | 70-28 | 65 | 0.5% Rediset LQ | 100/100 | 47 | 1.4 | 73 | 2.36 | 4.5 | 16.5 | 0.8 | 6 | 5.8 | 2.64 | 20000 | NA | NA | NA | NA | 6.7 | 1.6 | 8393.1 | 236 | 4.6 | 3
4 | jrich225C100241 | 4 | 2022-05-13 | IVS | 20 | 70-28 | 80 | NA | 100/100 | 46 | 1.1 | 88 | 2.479 | 4.1 | 17.1 | 0.54 | 6.12 | 5.6 | 2.41 | 20000 | NA | NA | NA | NA | 5.7 | 2.3 | 8886.1 | 150.5 | 13.3 | 3
5 | nhersey225C094026 | 4 | 2022-05-20 | IVS | 15 | 70-28 | 65 | 0.5% Evotherm | 100/100 | 47 | 7.2 | 90 | 2.363 | 5.2 | 17.7 | 0.65 | 6.06 | 5.82 | 2.76 | 20000 | NA | NA | NA | NA | 5.4 | 2.4 | 7453.1 | 111.1 | 8 | 3 | Out of spec - AV
6 | jrich225G070418 | 5 | 2022-05-20 | IVS | 20 | 70-28 | 65 | NA | 100/100 | 47 | 3.3 | 88 | 2.459 | 2.3 | 15.1 | 0.93 | 6.3 | 5.93 | 4.05 | 20000 | NA | NA | NA | NA | 6.6 | 1.9 | 10153.2 | 240.9 | 12.2 | 3 | Out of spec - AV & VMA
7 | kgarcia225V072025 | NA | 2022-05-31 | IVB | 0 | 70-28 | 65 | NA | 100/100 | 47 | 2.8 | 92 | 2.45 | 2.8 | 16.7 | 0.53 | 6.67 | 6.18 | 12.33 | 19210 | 12769 | 4.64 | 0.0009 | 0.000238 | 7.2 | 1.4 | 10714.2 | 376 | 2.9 | 3 | HWTT Testing: one paired set failed, other passed
8 | tcoletta2262110311 | 2 | 2022-06-03 | IVS | 20 | 70-28 | 65 | 0.5% Rediset LQ | 100/100 | 47 | 1.4 | 73 | 2.362 | 4.3 | 16.4 | 0.71 | 5.85 | 5.8 | 2.91 | 20000 | NA | NA | NA | NA | 6.8 | 1.2 | 8357 | 313.5 | 21.5 | 3
9 | jrich225O075838 | 5 | 2022-06-06 | IVS | 20 | 70-28 | 80 | NA | 100/100 | 46 | 1.1 | 88 | 2.514 | 3.9 | 15.8 | 0.64 | 6.09 | 5.5 | 2.6 | 20000 | NA | NA | NA | NA | 5.5 | 2.5 | 9486.5 | 144.9 | 24.2 | 3
10 | kgarcia2269183203 | 3 | 2022-06-19 | IVS | 20 | 70-28 | 80 | 0.5% Rediset LQ | 100/100 | 47 | 1.5 | 73 | 2.38 | 3 | 15.6 | 0.86 | 6.01 | 5.8 | 2.99 | 20000 | NA | NA | NA | NA | 7.2 | 1.2 | 8981.1 | 359 | 6.9 | 3
11 | kgarcia226S054819 | 3 | 2022-06-30 | IVS | 20 | 70-28 | 65 | NA | 100/100 | 48 | 5.5 | 80 | 2.453 | 3.5 | 15.9 | 0.84 | 6.56 | 5.94 | 3.24 | 20000 | NA | NA | NA | NA | 6.8 | 1.9 | 10035.7 | 239 | 22.6 | 3
12 | tcoletta2267065412 | 8 | 2022-06-30 | IVS | 20 | 70-28 | 65 | 0.5% Rediset LQ | 100/100 | 47 | 1.4 | 73 | 2.36 | 3.4 | 16.6 | 0.79 | 5.8 | 6.3 | 3.27 | 20000 | NA | NA | NA | NA | 7 | 1.3 | 8134.7 | 299 | 9.2 | 6
13 | jrich226U124429 | 4 | 2022-07-06 | IIS | 20 | 70-28 | 80 | NA | 100/100 | 47 | 3.5 | 93 | 2.508 | 3.2 | 13.9 | 0.67 | 5.36 | 4.75 | [6 empty] | 5.6 | 1.9 | 8311.9 | 167.5 | 24.1 | 3
14 | jrich2276155322 | 2 | 2022-07-07 | IIS | 20 | 70-28 | 80 | NA | 100/100 | 47 | 3.5 | 93 | 2.482 | 3.8 | 14.7 | 0.62 | 5.37 | 4.67 | [6 empty] | 5 | 2.2 | 7837.4 | 116.4 | 11.3 | 8
15 | tcoletta2279030755 | 1 | 2022-07-09 | IVS | 20 | 70-28 | 50 | NA | 100/100 | 45 | 5.7 | 97 | 2.472 | 4.4 | 16.8 | 0.9 | 6.31 | 6.04 | 3.57 | 20000 | 16390 | 3.49 | 0.00013 | 0.0001 | 6.6 | 2.2 | 9909.6 | 197.4 | 6.7 | 5
16 | kgarcia227B113925 | 2 | 2022-07-12 | IIS | 20 | 70-28 | 80 | NA | 100/100 | 47 | 3.5 | 93 | 2.512 | 3 | 13.7 | 0.62 | 5.47 | 4.62 | [6 empty] | 4.8 | 2.4 | 7935.4 | 107.8 | 10 | 3
17 | nhersey227A181945 | 3 | 2022-07-12 | IVS | 20 | 70-28 | 80 | 0.5% Rediset LQ | 100/100 | 47 | 1.5 | 73 | 2.354 | 4.3 | 16.6 | 0.8 | 6.15 | 5.8 | 2.52 | 20000 | NA | NA | NA | NA | 6.2 | 1.8 | 8149.4 | 193.4 | 13.9 | 6
18 | tcoletta227G055228 | 1 | 2022-07-16 | IVS | 20 | 70-28 | 50 | NA | 100/100 | 45 | 5.7 | 97 | 2.486 | 3.2 | 16 | 0.91 | 6.82 | 6.18 | 6.96 | 20000 | 14196 | 4.09 | 0.00032 | 0.00015 | 6.1 | 1.8 | 7772.7 | 174.9 | 18.2 | 5
19 | dhill2279142949 | 5 | 2022-07-13 | IVS | 20 | 70-28 | 65 | NA | 100/100 | 48 | 5.5 | 80 | 2.45 | 3.9 | 16.2 | 0.83 | 6.11 | 6 | 2.66 | 20000 | NA | NA | NA | NA | 6.7 | 1.8 | 9561.4 | 238 | 12.8 | 6
20 | dhill227D084416 | 5 | 2022-07-15 | IVS | 20 | 70-28 | 65 | NA | 100/100 | 48 | 5.5 | 80 | 2.434 | 4 | 16.6 | 0.74 | 6.07 | 5.9 | 2.48 | 20000 | NA | NA | NA | NA | 6.6 | 1.8 | 10102.5 | 240.6 | 13.7 | 6
21 | tcoletta227F103753 | 6 | 2022-07-20 | IIS | 20 | 70-28 | 80 | NA | 100/100 | 47 | 3.5 | 93 | 2.487 | 3.6 | 14.8 | 0.63 | 5.44 | 4.64 | [6 empty] | 5.5 | 1.8 | 8373.4 | 173.4 | 25.6 | 10
22 | tcoletta227J074909 | 1 | 2022-07-19 | IVS | 15 | 70-28 | 65 | NA | 100/100 | 46.2 | 1 | 87 | 2.468 | 2.1 | 15.1 | 0.83 | 5.63 | 5.63 | 4.43 | 20000 | 16017 | 3.44 | 0.000168 | 0.0001155 | 6 | 2.3 | 9706.3 | 172.8 | 11.3 | 6
23 | dhill227K062653 | 4 | 2022-07-21 | IVS | 20 | 70-28 | 50 | NA | 100/100 | 45 | 5.7 | 97 | 2.495 | 3 | 16.3 | 0.88 | 6.26 | 6.05 | 3.27 | 20000 | NA | NA | NA | NA | 6.3 | 2 | 9699 | 197.6 | 11.1 | 6
24 | nhersey227K060127 | 4 | 2022-07-22 | IVS | 20 | 70-28 | 65 | NA | 100/100 | 48 | 5.5 | 80 | 2.412 | 4.5 | 17.4 | 0.65 | 5.87 | 5.8 | 2.37 | 20000 | NA | NA | NA | NA | 6.5 | 1.8 | 10015.4 | 238.3 | 8 | 6
25 | tcoletta227M113541 | 3 | 2022-07-23 | IVS | 20 | 70-28 | 50 | NA | 100/100 | 45 | 5.7 | 97 | 2.493 | 3.1 | 16.4 | 0.77 | 6.81 | 6.07 | 3.78 | 20000 | NA | NA | NA | NA | 6.9 | 1.7 | 9885.9 | 270.8 | 9.2 | 6
26 | nhersey227R060522 | 3 | 2022-07-29 | IVS | 15 | 70-28 | 65 | NA | 100/100 | 46.2 | 1 | 87 | 2.441 | 3.4 | 16 | 0.78 | 5.68 | 5.54 | 5.8 | 20000 | 15444 | 3.74 | 0.000265 | 0.000149 | 5.5 | 2.1 | 8276.2 | 146.5 | 8.6 | 6
27 | tcoletta227S124429 | 2 | 2022-07-29 | IVS | 20 | 70-28 | 50 | NA | 100/100 | 45 | 5.7 | 97 | 2.434 | 4.5 | 18.3 | 0.72 | 6.65 | 6.04 | 2.89 | 20000 | NA | NA | NA | NA | 6.4 | 1.9 | 9464.9 | 213.9 | 9 | 6
28 | sfout227R134110 | 5 | 2022-07-29 | IVS | 20 | 70-28 | 65 | NA | 100/100 | 48 | 5.5 | 80 | 2.428 | 3.9 | 16.9 | 0.7 | 6.62 | 5.87 | 2.33 | 20000 | NA | NA | NA | NA | 6.6 | 1.9 | 10349.7 | 247.1 | 5.6 | 6
29 | nhersey227V145930 | 4 | 2022-08-03 | IVS | 20 | 70-28 | 65 | 0.5% Rediset LQ | 100/100 | 47 | 1.4 | 73 | 2.378 | 3.8 | 15.7 | 0.89 | 5.96 | 5.8 | 2.61 | 20000 | NA | NA | NA | NA | 6.1 | 1.7 | 8016.6 | 190.5 | 11.5 | 6
30 | kgarcia2282061307 | 7 | 2022-08-04 | IVS | 15 | 70-28 | 65 | 0.5% Evotherm | 100/100 | 47 | 7.2 | 90 | 2.402 | 4.1 | 16.6 | 0.68 | 6.02 | 5.77 | 2.78 | 20000 | NA | NA | NA | NA | 5.9 | 2.1 | 8063.2 | 147.9 | 8.5 | 5
31 | sfout2282061329 | 5 | 2022-08-04 | IVS | 20 | 70-28 | 65 | NA | 100/100 | 48 | 5.5 | 80 | 2.406 | 4.5 | 17.7 | 0.61 | 6.31 | 5.96 | 2.51 | 20000 | NA | NA | NA | NA | 6.6 | 1.8 | 9655.5 | 232.3 | 13.7 | 6
32 | tcoletta2289143628 | 2 | 2022-08-10 | IVS | 20 | 70-28 | 50 | NA | 100/100 | 45 | 5.7 | 97 | 2.46 | 4.5 | 18.7 | 0.68 | 6.53 | 5.99 | 2.99 | 20000 | NA | NA | NA | NA | 6.6 | 1.8 | 9473.2 | 232.7 | 9.8 | 6
33 | jrich228A100809 | 3 | 2022-08-11 | IVS | 20 | 70-28 | 80 | NA | 100/100 | 46 | 1.1 | 88 | 2.52 | 3.5 | 16 | 0.65 | 6.1 | 5.5 | 2.54 | 20000 | NA | NA | NA | NA | 5.5 | 2.2 | 8344.5 | 138 | 10.9 | 6
34 | tcoletta228D080809 | 1 | 2022-08-13 | IVS | 20 | 70-28 | 50 | NA | 100/100 | 45 | 5.7 | 97 | 2.49 | 3.7 | 17.7 | 0.69 | 6.74 | 5.99 | 3.58 | 20000 | NA | NA | NA | NA | 6.6 | 1.9 | 9283.6 | 222.9 | 14.1 | 6
35 | jrich228G064718 | 1 | 2022-08-16 | IVS | 20 | 70-28 | 80 | NA | 100/100 | 46 | 1.1 | 88 | 2.526 | 3.1 | 15.8 | 0.66 | 5.91 | 5.5 | 2.59 | 20000 | NA | NA | NA | NA | 5.2 | 2.6 | 8601.1 | 112.4 | 11.4 | 6
36 | tcoletta228E184447 | 2 | 2022-08-15 | IVS | 20 | 70-28 | 80 | NA | 100/100 | 46 | 1.9 | 90 | 2.393 | 3.8 | 16.7 | 0.7 | 5.78 | 5.81 | 3.3 | 20000 | NA | NA | NA | NA | 6.3 | 1.8 | 9605.2 | 227.2 | 11.4 | 6
37 | kgarcia228I065141 | 6 | 2022-08-22 | IVS | 20 | 70-28 | 50 | NA | 100/100 | 45 | 5.7 | 97 | 2.505 | 3.5 | 17.3 | 0.73 | 6.47 | 6.06 | [6 empty] | 6.1 | 2.3 | 9436.9 | 170.4 | 17 | 4
38 | tcoletta228G193647 | 3 | 2022-08-17 | IVS | 20 | 70-28 | 80 | NA | 100/100 | 46 | 1.8 | 90 | 2.398 | 3.8 | 16.3 | 0.69 | 5.7 | 5.6 | 2.9 | 20000 | NA | NA | NA | NA | 5.8 | 2.7 | 10526.3 | 150.6 | 17.7 | 6
39 | kgarcia228G111223 | 6 | 2022-08-23 | IIS | 20 | 70-28 | 80 | NA | 100/100 | 47 | 3.5 | 93 | 2.516 | 4.3 | 13.9 | 0.61 | 4.95 | 4.7 | [6 empty] | 4.2 | 3 | 8166 | 81.7 | 43 | 3
41 | nhersey227B182257 | 5 | 2022-08-22 | IVS | 20 | 70-28 | 80 | 0.5% Rediset LQ | 100/100 | 47 | 1.5 | 73 | 2.351 | 4.9 | 16.7 | 0.85 | 5.86 | 5.8 | 1.96 | 20000 | NA | NA | NA | NA | 5.4 | 2.4 | 8022.5 | 118.9 | 9.3 | 3
42 | kgarcia228P061904 | 2 | 2022-08-27 | IVS | 15 | 70-28 | 65 | 0.5% Evotherm | 100/100 | 47 | 7.2 | 90 | 2.416 | 3.4 | 16.1 | 0.65 | 6.34 | 5.71 | 2.53 | 20000 | NA | NA | NA | NA | 5.4 | 3 | 7807.5 | 96.4 | 16.4 | 6
43 | pbannerm228R072059 | 3 | 2022-08-29 | IVS | 20 | 70-28 | 50 | NA | 100/100 | 45 | 5.7 | 97 | 2.439 | 4.5 | 17.6 | 0.68 | 6.49 | 6 | 2.47 | 20000 | NA | NA | NA | NA | 6 | 2.5 | 9241.1 | 152.2 | 22.3 | 6
44 | pbannerm228Q103859 | 3 | 2022-08-29 | IIS | 20 | 70-28 | 80 | NA | 100/100 | 47 | 3.5 | 93 | 2.515 | 4.3 | 13.8 | 0.67 | 5.08 | 4.75 | [6 empty] | 4.5 | 3 | 8078.4 | 84.9 | 26.6 | 6
45 | tcoletta2291065524 | 1 | 2022-09-01 | IVS | 20 | 70-28 | 80 | NA | 100/100 | 46 | 2 | 92 | 2.411 | 3.2 | 15.7 | 0.82 | 5.81 | 5.49 | 2.93 | 20000 | NA | NA | NA | NA | 5.9 | 2.6 | 10073 | 164.6 | 36.2 | 6
46 | jrich2291110550 | 3 | 2022-09-08 | IIS | 20 | 70-28 | 80 | NA | 100/100 | 47 | 3.5 | 93 | 2.504 | 4.3 | 14.4 | 0.65 | 5.4 | 4.6 | [6 empty] | 4.4 | 3 | 8132.8 | 81 | 23 | 5
47 | sfout2297014917 | 4 | 2022-09-09 | IVS | 20 | 70-28 | 80 | 0.5% Rediset LQ | 100/100 | 47 | 1.5 | 73 | 2.363 | 5.2 | 16.5 | 0.85 | 5.77 | 5.7 | [6 empty] | 5.6 | 2.4 | 8111.8 | 127.6 | 5.6 | 6
48 | dhill229A125945 | 2 | 2022-09-12 | IIS | 20 | 70-28 | 80 | NA | 100/100 | 47 | 3.5 | 93 | 2.506 | 3.5 | 14.4 | 0.56 | 5.17 | 4.61 | [6 empty] | 4.2 | 2.9 | 7427.7 | 77.2 | 21.8 | 6
49 | pbannerm2299064847 | 4 | 2022-09-10 | IVS | 20 | 70-28 | 80 | NA | 100/100 | 46 | 2 | 92 | 2.392 | 4.3 | 16.4 | 0.81 | 5.69 | 5.61 | 2.85 | 20000 | NA | NA | NA | NA | 5.9 | 2.5 | 10081.2 | 168.5 | 36.5 | 6
50 | tcoletta229C121753 | 2 | 2022-09-12 | IVS | 20 | 70-28 | 80 | NA | 100/100 | 46 | 1.1 | 88 | 2.486 | 4.5 | 16.9 | 0.67 | 6.19 | 5.5 | [6 empty] | 4.5 | 3.5 | 8179.8 | 72.7 | 30.7 | 6
51 | sfout228O182231 | 4 | 2022-09-13 | IVS | 20 | 70-28 | 80 | 0.5% Rediset LQ | 100/100 | 47 | 1.5 | 73 | 2.37 | 5 | 16.4 | 0.86 | 5.73 | 5.8 | 2.11 | 20000 | NA | NA | NA | NA | 5.4 | 2.3 | 8418.4 | 136.6 | 21.9 | 6
52 | pbannerm229C065108 | 3 | 2022-09-15 | IVS | 20 | 70-28 | 80 | NA | 100/100 | 46 | 2 | 92 | 2.399 | 3.8 | 16.2 | 0.79 | 5.56 | 5.51 | 3.34 | 20000 | NA | NA | NA | NA | 5.8 | 2.3 | 9738.9 | 161.5 | 11.9 | 3
53 | dhill229F140703 | 4 | 2022-09-16 | IIS | 20 | 70-28 | 80 | NA | 100/100 | 47 | 3.5 | 93 | 2.496 | 3.6 | 14.7 | 0.63 | 5.47 | 4.64 | [6 empty] | 4.9 | 2.4 | 8210.3 | 115.9 | 27.2 | 6
54 | jrich2297134846 | 3 | 2022-09-08 | IVS | 20 | 70-28 | 80 | NA | 100/100 | 46 | 1.1 | 88 | 2.514 | 3.2 | 16 | 0.73 | 5.82 | 5.5 | 1.55 | 20000 | NA | NA | NA | NA | 5.4 | 2.6 | 8343.7 | 117.7 | 23.9 | 6
55 | jrich229C070334 | 3 | 2022-09-14 | IVS | 15 | 70-28 | 65 | 0.3% Evotherm | 100/100 | 48 | 6.5 | 79 | 2.493 | 2.8 | 15.3 | 0.72 | 6.45 | 6.17 | 1.83 | 20000 | NA | NA | NA | NA | 6.3 | 1.9 | 10428.7 | 238.5 | 27 | 6
57 | jrich229L065122 | 3 | 2022-09-23 | IVS | 20 | 58E - 34 | 65 | NA | 100/100 | 47 | 4.4 | 88 | 2.445 | 4.5 | 18.5 | 0.63 | 6.18 | 5.77 | [6 empty] | 5.6 | 1.8 | 6176.3 | 131.2 | 16.7 | 6
58 | kgarcia229J101214 | 2 | 2022-09-29 | IVS | 20 | 70-28 | 80 | NA | 100/100 | 46 | 1.9 | 90 | 2.378 | 4.7 | 17 | 0.73 | 5.94 | 5.81 | 3.15 | 20000 | NA | NA | NA | NA | 6 | 2.3 | 9402.7 | 167 | 21.1 | 6
59 | jrich229R150638 | 4 | 2022-09-28 | IIS | 20 | 70-28 | 80 | NA | 100/100 | 47 | 3.5 | 93 | 2.51 | 4 | 14.3 | 0.67 | 5.32 | 4.62 | [6 empty] | 5 | 2.9 | 8503.9 | 104 | 38 | 3
60 | sfout229F183807 | 4 | 2022-09-27 | IVS | 20 | 70-28 | 80 | 0.5% Rediset LQ | 100/100 | 47 | 1.5 | 73 | 2.377 | 4.5 | 16.6 | 0.8 | 5.97 | 5.7 | [6 empty] | 6.4 | 1.8 | 8736.9 | 208.6 | 23.6 | 3
61 | khagan229T194727 | 5 | 2022-10-03 | IVS | 20 | 58E - 34 | 65 | NA | 100/100 | 47 | 4.4 | 88 | 2.482 | 3.6 | 17.3 | 0.62 | 6.34 | 5.88 | 3.24 | 20000 | NA | NA | NA | NA | 5.7 | 1.6 | 6014.2 | 138.6 | 11.8 | 3
62 | kgarcia229S082343 | 3 | 2022-09-30 | IVS | 20 | 70-28 | 80 | NA | 100/100 | 46 | 1.1 | 88 | 2.514 | 3.6 | 16 | 0.73 | 6 | 5.5 | [6 empty] | 4.6 | 4.1 | 8875.7 | 67.8 | 13.9 | 3
63 | jrich22A3094059 | 4 | 2022-10-04 | IIS | 20 | 70-28 | 80 | NA | 100/100 | 47 | 3.5 | 93 | 2.494 | 4 | 14.6 | 0.62 | 5.13 | 4.6 | [6 empty] | 4.4 | 3.2 | 8144 | 75.4 | 5 | 3
64 | sfout22A4020605 | 3 | 2022-10-05 | IVS | 20 | 70-28 | 80 | 0.5% Rediset LQ | 100/100 | 47 | 1.5 | 73 | 2.385 | 3.5 | 16.4 | 0.79 | 6.18 | 5.9 | [6 empty] | 5.9 | 2.5 | 9299 | 150.2 | 19.9 | 3
65 | sfout229N011729 | 4 | 2022-10-02 | IVS | 20 | 70-28 | 80 | 0.5% Rediset LQ | 100/100 | 47 | 1.5 | 73 | 2.391 | 3 | 16.1 | 0.74 | 6.62 | 5.9 | [6 empty] | 7 | 1.7 | 8993.3 | 258.9 | 25.8 | 3
66 | tcoletta22AA150940 | 1 | 2022-10-12 | IVS | 20 | 70-28 | 65 | 0.5% SonneWarmix | 100/100 | 46 | 0.8 | 90 | 2.505 | 3.2 | 15.9 | 0.77 | 6.26 | 5.78 | 3.69 | 20000 | NA | NA | NA | NA | 6.2 | 1.8 | 8286 | 188.7 | 12.6 | 3
67 | tcoletta22AAC071618 | 1 | 2022-10-12 | IVS | 20 | 58E - 34 | 65 | NA | 100/100 | 47 | 4.4 | 88 | 2.517 | 3 | 16.2 | 0.79 | 6.26 | 5.91 | 3.39 | 20000 | NA | NA | NA | NA | 5.6 | 1.8 | 6150.7 | 135.1 | 31.9 | 3
68 | jrich22AC095517 | 3 | 2022-10-13 | IIS | 20 | 70-28 | 80 | NA | 100/100 | 47 | 3.5 | 93 | 2.501 | 4.2 | 14.5 | 0.64 | 5.33 | 4.76 | [6 empty] | 4.4 | 2.6 | 7942.2 | 90.2 | 11.2 | 3
69 | sfout22A7000942 | 5 | 2022-10-12 | IVS | 20 | 70-28 | 80 | 0.5% Rediset LQ | 100/100 | 47 | 1.5 | 73 | 2.356 | 3.7 | 17.2 | 0.68 | 6.78 | 5.9 | [6 empty] | 5.6 | 1.5 | 8200.3 | 244.6 | 22.1 | 3
70 | pbannerm22AH100348 | 1 | 2022-10-20 | IVS | 20 | 70-28 | 80 | 1-1.5% Double Barrel Green Foaming | 100/100 | 46 | 1.1 | 88 | 2.494 | 3.8 | 16.5 | 0.65 | 6.36 | 5.5 | 1.8 | 20000 | NA | NA | NA | NA | 5.2 | 2.8 | 9431.9 | 118.7 | 20.8 | 3
71 | sfout22AC222600 | 5 | 2022-10-21 | IVS | 20 | 70-28 | 80 | 0.5% Rediset LQ | 100/100 | 47 | 1.5 | 73 | 2.363 | 3.2 | 16.9 | 0.63 | 7.22 | 5.8 | [6 empty] | 7.9 | 1.2 | 9304.7 | 411.2 | 7.3 | 3
72 | kgarcia22A4150534 | 5 | 2022-10-12 | IVS | 20 | 70-28 | 80 | 1-1.5% Double Barrel Green Foaming | 100/100 | 46 | 1.1 | 88 | 2.515 | 3.2 | 15.8 | 0.7 | 5.88 | 5.5 | [6 empty] | 4.9 | 3.5 | 8996.6 | 88.5 | 28.2 | 3
73 | jrich22AV110027 | 1 | 2022-10-31 | IVS | 20 | 70-28 | 80 | 1-1.5% Double Barrel Green Foaming | 100/100 | 46 | 1.1 | 88 | 2.523 | 3.5 | 15.5 | 0.72 | 5.83 | 5.5 | [6 empty] | 5.3 | 3.1 | 9191.3 | 104.3 | 7.1 | 3
CDF for IDEAL-CT (All Results)
[28 empty] | Dataset | Cumul. Dist | Percentiles:
[28 empty] | 67.8 | #REF! | 25th | 117.05
[28 empty] | 72.7 | #REF! | 50th | 161.5
[28 empty] | 75.4 | #REF! | 75th | 229.75
[28 empty] | 77.2 | #REF!
[28 empty] | 81 | #REF!
[28 empty] | 81.7 | #REF!
[28 empty] | 84.9 | #REF!
[28 empty] | 88.5 | #REF!
[28 empty] | 90.2 | #REF!
[28 empty] | 95.7 | #REF!
[28 empty] | 104 | #REF!
[28 empty] | 104.3 | #REF!
[28 empty] | 107.8 | #REF!
[28 empty] | 111.1 | #REF!
[28 empty] | 112.4 | #REF!
[28 empty] | 113.2 | #REF!
[28 empty] | 115.9 | #REF!
[28 empty] | 116.4 | #REF!
[28 empty] | 117.7 | #REF!
[28 empty] | 118.7 | #REF!
[28 empty] | 118.9 | #REF!
[28 empty] | 127.6 | #REF!
[28 empty] | 131.2 | #REF!
[28 empty] | 135.1 | #REF!
[28 empty] | 136.6 | #REF!
[28 empty] | 138 | #REF!
[28 empty] | 138.6 | #REF!
[28 empty] | 143.7 | #REF!
[28 empty] | 144.9 | #REF!
[28 empty] | 146.5 | #REF!
[28 empty] | 147.9 | #REF!
[28 empty] | 150.2 | #REF!
[28 empty] | 150.5 | #REF!
[28 empty] | 150.6 | #REF!
[28 empty] | 152.2 | #REF!
[28 empty] | 161.5 | #REF!
[28 empty] | 164.6 | #REF!
[28 empty] | 167 | #REF!
[28 empty] | 167.5 | #REF!
[28 empty] | 168.5 | #REF!
[28 empty] | 170.4 | #REF!
[28 empty] | 172.8 | #REF!
[28 empty] | 173.4 | #REF!
[28 empty] | 174.9 | #REF!
[28 empty] | 188.7 | #REF!
[28 empty] | 190.5 | #REF!
[28 empty] | 193.4 | #REF!
[28 empty] | 197.4 | #REF!
[28 empty] | 197.6 | #REF!
[28 empty] | 208.6 | #REF!
[28 empty] | 213.9 | #REF!
[28 empty] | 222.9 | #REF!
[28 empty] | 227.2 | #REF!
[28 empty] | 232.3 | #REF!
[28 empty] | 232.7 | #REF!
[28 empty] | 236 | #REF!
[28 empty] | 238 | #REF!
[28 empty] | 238.3 | #REF!
[28 empty] | 238.5 | #REF!
[28 empty] | 239 | #REF!
[28 empty] | 240.6 | #REF!
[28 empty] | 240.9 | #REF!
[28 empty] | 244.6 | #REF!
[28 empty] | 247.1 | #REF!
[28 empty] | 258.9 | #REF!
[28 empty] | 270.8 | #REF!
[28 empty] | 299 | #REF!
[28 empty] | 313.5 | #REF!
[28 empty] | 359 | #REF!
[28 empty] | 376 | #REF!
[28 empty] | 411.2 | #REF!