## Sheet1
Mix Design & Project Info | [12 empty] | Volumetric Acceptance Test Results | [5 empty] | HWTT Results | [6 empty] | IDEAL-CT Results
Test Number | SiteManager Sample ID | Sample Test Number | Sample Date | Type | RAP | PG binder grade | Design Gyration | Additives | Coarse Agg Angularity (CA1/CA2) | Fine Agg Angularity | Thin & Elongated | Sand Equivalency | BSG (field) | Air Voids (field) | VMA (field) | Dust/Binder (Field) | Ignition Oven AC (%) (Field) | Slip AC Content (%) (Field) | HWT Test Date | Avg. Rut Depth | Avg. Pass Max | SIP | SIP Depth | Strip Slope | Creep Slope | IDEAL-CT Test Date | Avg. Displacement @ 75% peak load (mm) | Avg. Post-Peak Slope @75% peak load (kN/mm) | Avg. Failure Energy (J/m^2) | Avg. CTindex | CTindex COV (%) | Number of Pucks | Comments
4 | dchase2359075316 | 2 | 2023-05-10 | IV | 20 | 70-28 | 80 | NA | 100/100 | 46 | 4 | 88 | 2.457 | 3.9 | 15.9 | 0.82 | 5.83 | 5.5 | [7 empty] | 2024-02-09 | 4.7 | 4.7 | 9265 | 63.4 | 16.6 | 3
16 | jgravel235T154037 | 1 | 2023-05-30 | III | 20 | 70-28 | 80 | NA | 100/100 | 47 | 4 | 93 | 2.435 | 4.4 | 15.7 | 0.53 | 5.89 | 5.41 | [7 empty] | 2024-07-05 | 5.2 | 3.5 | 8999.4 | 90.7 | 23.9 | 4
19 | mibailey235V074723 | 1 | 2023-06-01 | III | 20 | 70-28 | 80 | NA | 100/100 | 47 | 4 | 93 | 2.439 | 4.4 | 15.9 | 0.69 | 5.98 | 5.47 | [7 empty] | 2024-07-05 | 4.7 | 4.2 | 8456.5 | 65.4 | 32.1 | 4
22 | mibailey2365111430 | 2 | 2023-06-06 | III | 20 | 70-28 | 80 | NA | 100/100 | 47 | 4 | 93 | 2.452 | 3.8 | 15.4 | 0.68 | 5.92 | 5.42 | 2024-05-30 | 1.25 | 20000 | NA | NA | NA | NA
23 | dchase2362045459 | 6 | 2023-06-06 | IV | 20 | 70-28 | 80 | NA | 100/100 | 46 | 1.2 | 82 | 2.511 | 4 | 17 | 0.64 | 6.02 | 5.5 | 2024-03-04 | 1.64 | 20000 | NA | NA | NA | NA
24 | mibailey2365111547 | 2 | 2023-06-07 | III | 20 | 70-28 | 80 | NA | 100/100 | 47 | 4 | 93 | 2.458 | 3.9 | 15.2 | 0.72 | 5.56 | 5.47 | [7 empty] | 2024-07-05 | 4.7 | 3.8 | 8085.5 | 68.1 | 14 | 3
25 | sfout235A063346 | 3 | 2023-06-07 | II | 20 | 70-28 | 80 | 0.5% Rediset LQ | 100/100 | 47 | 1.3 | 73 | 2.442 | 3.2 | 13.1 | 0.8 | 5.1 | 4.7 | [7 empty] | 2024-04-03 | 6.3 | 2 | 8674.8 | 184.8 | 20.5 | 4
28 | jgravel2369064328 | 3 | 2023-06-12 | III | 20 | 70-28 | 80 | NA | 100/100 | 47 | 4 | 93 | 2.454 | 4 | 15.4 | 0.74 | 5.72 | 5.54 | [7 empty] | 2024-07-31 | 5.4 | 3.2 | 8544.9 | 94.1 | 6 | 3
31 | khagan236L085024 | 5 | 2023-06-19 | III | 20 | 70-28 | 80 | NA | 100/100 | 47 | 4 | 93 | 2.45 | 3.5 | 15.5 | 0.68 | 5.97 | 5.44 | 2024-04-23 | 1.51 | 20000 | NA | NA | NA | NA | 2024-04-05 | 4.8 | 4.4 | 8368.5 | 68.1 | 7.3 | 3
32 | mibailey236D163313 | 5 | 2023-06-19 | III | 20 | 70-28 | 80 | NA | 100/100 | 47 | 4 | 93 | 2.463 | 4.1 | 15 | 0.77 | 5.74 | 5.41 | [7 empty] | 2024-05-23 | 5.1 | 3.1 | 8876.2 | 95.6 | 17.5 | 4
33 | jgravel236L111338 | 4 | 2023-06-23 | III | 20 | 70-28 | 80 | NA | 100/100 | 47 | 4 | 93 | 2.452 | 3.6 | 15.5 | 0.62 | 5.89 | 5.54 | [7 empty] | 2024-05-23 | 4.3 | 4.3 | 8162.2 | 55.7 | 29.4 | 3
35 | mibailey2376065801 | 4 | 2023-07-07 | II | 15 | 70-28 | 65 | 0.3% Evotherm | 100/100 | 47 | 6.2 | 76 | 2.527 | 3 | 13.5 | 0.8 | 5.47 | 5.1 | [7 empty] | 2024-08-07 | 7 | 1.7 | 9942.9 | 277.6 | 9.5 | 3
36 | jgravel236N061317 | 4 | 2023-06-28 | III | 20 | 70-28 | 80 | NA | 100/100 | 47 | 4 | 93 | 2.451 | 3.9 | 15.5 | 0.68 | 5.91 | 5.45 | [7 empty] | 2024-07-31 | 5.3 | 3.4 | 8582.5 | 89.9 | 10 | 4
37 | mibailey237C070720 | 6 | 2023-07-15 | II | 15 | 70-28 | 65 | 0.3% Evotherm | 100/100 | 47 | 6.2 | 76 | 2.478 | 4.8 | 15.5 | 0.7 | 5.02 | 5.1 | [7 empty] | 2024-08-07 | 6.6 | 1.7 | 9779.1 | 256.5 | 22.9 | 4
39 | mibailey237H164125 | 4 | 2023-07-19 | II | 15 | 70-28 | 65 | 0.3% Evotherm | 100/100 | 47 | 6.2 | 76 | 2.499 | 3.6 | 14.8 | 0.65 | 5.72 | 5.1 | [7 empty] | 2024-08-07 | 5.7 | 2.5 | 9066.5 | 136.4 | 15.4 | 4
41 | mibailey235N070959 | 4 | 2023-07-20 | IV | 20 | 70-28 | 80 | NA | 100/100 | 46 | 6.9 | 98 | 2.486 | 4 | 16.3 | 0.76 | 5.97 | 5.68 | [7 empty] | 2024-01-12 | 5 | 3.8 | 8277.8 | 73.4 | 13.1 | 4
43 | dchase237B183212 | 4 | 2023-07-26 | IV | 20 | 70-28 | 80 | NA | 100/100 | 46 | 6.9 | 98 | 2.471 | 4.5 | 17.1 | 0.79 | 5.7 | 5.93 | [7 empty] | 2024-01-18 | 5.5 | 3.5 | 8461.1 | 89.5 | 17.7 | 4
47 | sfout237V042902 | 3 | 2023-08-01 | II | 20 | 70-28 | 65 | 0.5% Evotherm | 100/100 | 46 | 1.4 | 84 | 2.475 | 3.8 | 14.1 | 0.88 | 4.5 | 4.64 | [7 empty] | 2024-04-30 | 3.8 | 4.3 | 5431 | 31.8 | 13.2 | 4
48 | jgravel238A062014 | 4 | 2023-08-12 | IV | 20 | 70-28 | 80 | NA | 100/100 | 46 | 6.9 | 98 | 2.484 | 3.6 | 16.6 | 0.75 | 6.1 | 5.7 | [7 empty] | 2024-01-19 | 5.2 | 3.8 | 8675.3 | 79.5 | 21 | 4
49 | jgravel2385091246 | 1 | 2023-08-09 | IV | 20 | 70-28 | 80 | NA | 100/100 | 46 | 6.9 | 98 | 2.472 | 4.6 | 17 | 0.79 | 6.1 | 5.7 | [7 empty] | 2024-01-16 | 5.9 | 2.8 | 8793.4 | 124.2 | 13.5 | 4
54 | jgravel238C085312 | 3 | 2023-08-17 | IV | 20 | 70-28 | 80 | NA | 100/100 | 46 | 6.9 | 98 | 2.489 | 4 | 16.5 | 0.72 | 5.86 | 5.7 | [7 empty] | 2024-01-16 | 5.4 | 3.7 | 8637.3 | 85.3 | 13.6 | 4
55 | dchase238M051916 | 4 | 2023-08-23 | IV | 20 | 70-28 | 80 | NA | 100/100 | 46 | 6.9 | 98 | 2.49 | 3.9 | 16.3 | 0.82 | 6.05 | 5.6 | [7 empty] | 2024-01-18 | 5.4 | 3.6 | 7747.3 | 76.9 | 14.4 | 4 | Puck C considered outlier, not included in final calculations
58 | jgravel238S050846 | 5 | 2023-08-29 | IV | 20 | 70-28 | 80 | NA | 100/100 | 46 | 1.1 | 88 | 2.491 | 3.9 | 16.7 | 0.65 | 5.71 | 5.5 | 2024-02-15 | 1.95 | 20000 | NA | NA | NA | NA | 2024-02-16 | 5.2 | 2.6 | 6439.8 | 87.1 | 10.2 | 4
60 | jgravel238P081823 | 4 | 2023-08-29 | II | 20 | 70-28 | 65 | 0.5% Evotherm | 100/100 | 46 | 1.4 | 84 | 2.461 | 3.9 | 14.3 | 0.83 | 4.9 | 4.6 | [7 empty] | 2024-04-30 | 3.9 | 4.7 | 6272.7 | 34.8 | 10.6 | 4
62 | jgravel238S154932 | 6 | 2023-08-31 | IV | 20 | 70-28 | 80 | NA |  |  |  |  | 2.502 | 3.8 | 16.3 | 0.66 | 5.83 | 5.5 | 2024-02-26 | 2.065 | 20000 | NA | NA | NA | NA | 2024-02-23 | 5.1 | 2.8 | 6981.1 | 84.7 | 12.3 | 4 | Hamburg results correspond to jgravel238S050846
63 | dconnoll238T021845 | 4 | 2023-08-30 | II | 20 | 70-28 | 65 | 0.5% Rediset LQ | 100/100 | 48 | 1.3 | 76 | 2.392 | 4.7 | 15.1 | 0.68 | 5.07 | 4.9 | [7 empty] | 2024-03-06 | 6.3 | 1.5 | 8155.6 | 223.8 | 15.5 | 3
64 | sfout2395052951 | 3 | 2023-09-06 | II | 20 | 70-28 | 65 | 0.5% Evotherm | 100/100 | 46 | 1.4 | 84 | 2.475 | 3.8 | 13.9 | 0.92 | 4.67 | 4.66 | [7 empty] | 2024-04-29 | 4.2 | 4.6 | 6371.9 | 39.4 | 9.9 | 4
66 | dchase238O051604 | 5 | 2023-09-09 | IV | 20 | 70-28 | 80 | NA | 100/100 | 46 | 6.9 | 98 | 2.475 | 4.4 | 16.8 | 0.82 | 5.93 | 5.6 | [7 empty] | 2024-02-02 | 5.5 | 3.7 | 8246.4 | 81.8 | 14.4 | 4
67 | sfout2398055546 | 5 | 2023-09-12 | II | 20 | 70-28 | 65 | 0.5% Rediset LQ | 100/100 | 48 | 1.3 | 76 | 2.407 | 4 | 14.6 | 0.67 | 5.31 | 4.9 | 2024-03-12 | 1.59 | 20000 | NA | NA | NA | NA
68 | sfout239C182622 | 4 | 2023-09-14 | II | 20 | 70-28 | 65 | 0.5% Rediset LQ | 100/100 | 48 | 1.3 | 76 | 2.402 | 4.5 | 14.8 | 0.7 | 5.25 | 4.5 | [7 empty] | 2024-03-06 | 6.1 | 1.5 | 7422.6 | 193.2 | 7.5 | 3
70 | mibailey2397105607 | 4 | 2023-09-08 | II | 15 | 70-28 | 65 | 0.3% Evotherm | 100/100 | 47 | 6.2 | 76 | 2.48 | 4.5 | 15.4 | 0.62 | 5.64 | 5.11 | [7 empty] | 2024-05-10 | 6.2 | 2.3 | 10379.4 | 190.9 | 18 | 3
73 | mibailey239C110044 | 6 | 2023-09-15 | II | 15 | 70-28 | 65 | 0.3% Evotherm | 100/100 | 47 | 6.2 | 76 | 2.469 | 4.6 | 15.4 | 0.6 | 5.68 | 5.09 | [7 empty] | 2024-05-13 | 3.6 | 4.4 | 8052.3 | 44.9 | 22.9 | 4 | Puddles observed by technician day after specimen fabrication
74 | mibailey239F071338 | 4 | 2023-09-16 | II | 15 | 70-28 | 65 | 0.3% Evotherm | 100/100 | 47 | 6.2 | 76 | 2.469 | 4.2 | 15.4 | 0.49 | 5.46 | 5.1 | [7 empty] | 2024-08-01 | 5.7 | 2.2 | 9392.5 | 166.7 | 17.6 | 3
75 | dchase2396075111 | 6 | 2023-09-08 | IV | 20 | 70-28 | 80 | NA |  |  |  |  | 2.517 | 4 | 16.2 | 0.72 | 5.85 | 5.5 | [7 empty] | 2024-02-22 | 5.1 | 2.7 | 6873.6 | 87.8 | 17.9 | 3
78 | dchase236N053106 | 4 | 2023-09-21 | IV | 20 | 70-28 | 65 | 0.5% Rediset LQ | 100/100 | 47 | 1.4 | 73 | 2.386 | 3.8 | 15.7 | 0.78 | 6.03 | 5.8 | [7 empty] | 2024-03-11 | 6.9 | 1.7 | 8436.6 | 231.9 | 13.2 | 6
79 | jgravel239G0641234 | 6 | 2023-09-22 | IV | 20 | 70-28 | 80 | NA | 100/100 | 46 | 6.9 | 98 | 2.494 | 3.6 | 16.1 | 0.82 | 6.25 | 5.8 | [7 empty] | 2024-01-31 | 5.5 | 3 | 8385 | 105.3 | 13.2 | 4
80 | ianderso239L073050 | 6 | 2023-09-25 | IV | 20 | 70-28 | 80 | NA |  |  |  |  | 2.485 | 4.7 | 17.4 | 0.65 | 5.67 | 5.6 | [7 empty] | 2024-02-16 | 5 | 3.3 | 6947.9 | 70.2 | 6.7 | 4
81 | jgravel239P054424 | 5 | 2023-09-26 | IV | 20 | 70-28 | 80 | NA |  |  |  |  | 2.503 | 3.5 | 16.8 | 0.59 | 5.8 | 5.6 | [7 empty] | 2024-02-22 | 5.3 | 2.8 | 6841.9 | 86.5 | 9.9 | 4
82 | bhunting239L145916 | 6 | 2023-09-26 | IV | 20 | 70-28 | 80 | NA | 100/100 | 46 | 6.9 | 98 | 2.484 | 4.4 | 16.3 | 1.04 | 5.97 | 5.8 | [7 empty] | 2024-01-30 | 5.2 | 4 | 8401.2 | 74.1 | 16.1 | 4
84 | dchase239P055141 | 6 | 2023-09-28 | IV | 20 | 70-28 | 80 | NA | 100/100 | 46 | 6.9 | 98 | 2.486 | 3.8 | 16.2 | 0.8 | 5.98 | 5.8 | 2024-02-05 | 2.45 | 20000 | NA | NA | NA | NA
85 | jgravel239R150342 | 4 | 2023-09-29 | IV | 20 | 70-28 | 80 | NA |  |  |  |  | 2.498 | 3.7 | 17 | 0.59 | 5.96 | 5.6 | [7 empty] | 2024-03-01 | 5 | 3.1 | 6782.5 | 75.7 | 25.2 | 4
86 | mibailey239G164337 | 5 | 2023-09-20 | II | 15 | 70-28 | 65 | 0.3% Evotherm | 100/100 | 47 | 6.2 | 76 | 2.497 | 3.5 | 14.6 | 0.65 | 5.69 | 5.12 | [7 empty] | 2024-08-01 | 6.4 | 2.1 | 9837.9 | 208.7 | 24.2 | 4
92 | dchase2381193401 | 3 | 2023-10-02 | IV | 20 | 70-28 | 80 | NA | 100/100 | 46 | 4 | 88 | 2.455 | 3.6 | 16 | 0.81 | 5.78 | 5.51 | 2024-02-14 | 2.47 | 20000 | NA | NA | NA | NA
93 | khagan239S072848 | 5 | 2023-10-04 | IV | 20 | 70-28 | 80 | NA | 100/100 | 46 | 6.9 | 98 | 2.472 | 4.3 | 16.8 | 0.79 | 5.71 | 5.8 | [7 empty] | 2024-02-02 | 5.3 | 3.8 | 8441.7 | 79.8 | 25.1 | 4
94 | jgravel23A3062953 | 2 | 2023-10-05 | IV | 20 | 70-28 | 80 | NA | 100/100 | 46 | 6.9 | 98 | 2.482 | 4.4 | 16.5 | 0.84 | 5.9 | 5.8 | [7 empty] | 2024-01-30 | 5.3 | 3.9 | 8674.8 | 80.3 | 21.2 | 4
95 | sfout239M054202 | 3 | 2023-09-25 | IV | 20 | 70-28 | 65 | 0.5% Rediset LQ | 100/100 | 47 | 1.4 | 73 | 2.39 | 3.7 | 15.8 | 0.76 | 6.07 | 5.8 | 2024-03-06 | 1.79 | 20000 | NA | NA | NA | NA
98 | sfout23A5203533 | 5 | 2023-10-11 | IV | 20 | 70-28 | 80 | NA | 100/100 | 46 | 4 | 88 | 2.44 | 4.3 | 16.6 | 0.74 | 5.75 | 5.51 | [7 empty] | 2024-02-09 | 5.2 | 4 | 9272.8 | 81.5 | 26.4 | 3
99 | ianderso23A9160301 | 4 | 2023-10-17 | IV | 20 | 70-28 | 50 | 0.5% Evotherm | 100/100 | 46 | 1.5 | 85 | 2.427 | 4 | 16.7 | 0.71 | 5.82 | 5.9 | 2024-03-27 | 2.59 | 20000 | NA | NA | NA | NA | 2024-03-22 | 5.5 | 3.2 | 8035 | 92.5 | 14.7 | 4
100 | sfout23AH061143 | 3 | 2023-10-18 | IV | 20 | 70-28 | 50 | 0.5% Evotherm | 100/100 | 46 | 1.5 | 85 | 2.426 | 3.7 | 16.7 | 0.84 | 6.26 | 5.85 | [7 empty] | 2024-03-22 | 5 | 4.1 | 8542.7 | 68.2 | 1.8 | 3
101 | mibailey23A5123956 | 3 | 2023-10-10 | IV | 15 | 70-28 | 65 | 0.3% Evotherm | 100/100 | 47 | 6.6 | 78 | 2.42 | 4.6 | 17.9 | 0.48 | 6.61 | 6.09 | [7 empty] | 2024-03-08 | 5.3 | 3 | 10408.5 | 134 | 21.9 | 4
102 | mibailey23AB081158 | 6 | 2023-10-13 | IV | 15 | 70-28 | 65 | 0.3% Evotherm | 100/100 | 47 | 6.6 | 78 | 2.43 | 4 | 17.5 | 0.52 | 6.7 | 6.1 | 2024-03-15 | 1.5 | 20000 | NA | NA | NA | NA
103 | mibailey23AD070908 | 5 | 2023-10-14 | IV | 15 | 70-28 | 65 | 0.3% Evotherm | 100/100 | 47 | 6.6 | 78 | 2.427 | 3.8 | 17.6 | 0.48 | 6.75 | 6.12 | [7 empty] | 2024-03-18 | 6.1 | 3.1 | 11298.5 | 150.7 | 14.7 | 3
104 | sfout23AG071322 | 4 | 2023-10-17 | IV | 15 | 70-28 | 65 | 0.3% Evotherm | 100/100 | 47 | 6.6 | 78 | 2.449 | 3.4 | 16.8 | 0.53 | 6.75 | 6.06 | [7 empty] | 2024-03-19 | 6 | 3.5 | 11259 | 129.8 | 7.6 | 4
105 | jgravel23AA074042 | 4 | 2023-10-13 | IV | 20 | 70-28 | 80 | NA | 100/100 | 46 | 6.9 | 98 | 2.478 | 3.4 | 16.6 | 0.79 | 6.2 | 5.8 | [7 empty] | 2024-02-02 | 5.8 | 3.3 | 8751.8 | 101.9 | 4.2 | 3
106 | jgravel23AD054811 | 4 | 2023-10-18 | IV | 20 | 70-28 | 80 | NA | 100/100 | 46 | 6.9 | 98 | 2.486 | 3.8 | 16.2 | 0.88 | 6.25 | 5.8 | [7 empty] | 2024-02-02 | 5.5 | 3.8 | 8880 | 85.9 | 12.3 | 4
107 | jgravel23AJ062728 | 4 | 2023-10-23 | IV | 20 | 70-28 | 80 | NA | 100/100 | 46 | 6.9 | 98 | 2.494 | 4.1 | 15.8 | 0.83 | 5.79 | 5.7 | [7 empty] | 2024-02-07 | 5.5 | 3 | 8941.5 | 109 | 6.1 | 4
108 | sfout23AB045329 | 5 | 2023-10-25 | IV | 20 | 70-28 | 80 | 0.1% Zycotherm | 100/100 | 46 | 4 | 88 | 2.408 | 5.4 | 17 | 0.75 | 5.7 | 5.48 | 2024-03-21 | 1.695 | 20000 | NA | NA | NA | NA
109 | dchase23AO061729 | 6 | 2023-10-27 | IV | 20 | 70-28 | 80 | 1.5 - 2.0% water | 100/100 | 46 | 6.9 | 98 | 2.493 | 4.1 | 15.9 | 0.83 | 5.63 | 5.7 | 2024-03-28 | 2.06 | 20000 | NA | NA | NA | NA
110 | dchase236T071034 | 9 | 2023-11-01 | II | 20 | 70-28 | 80 | 0.5% Rediset LQ | 100/100 | 47 | 1.3 | 73 | 2.39 | 4.2 | 14.7 | 0.75 | 5.18 | 4.7 | [7 empty] | 2024-04-03 | 6 | 1.6 | 7517.2 | 183.5 | 20.3 | 4
112 | dchase23AP050053 | 5 | 2023-11-02 | IV | 20 | 70-28 | 65 | NA | 100/100 | 46 | 1.1 | 88 | 2.529 | 3.1 | 15.6 | 0.69 | 6.07 | 5.6 | 2024-02-27 | 2.155 | 20000 | NA | NA | NA | NA
114 | Mibailey23AQ071058 | 1 | 2023-10-26 | II | 20 | 70-28 | 65 | 0.5% Evotherm | 100/100 | 46 | 1.4 | 84 | 2.454 | 3.8 | 14.3 | 0.77 | 4.87 | 4.74 | [7 empty] | 2024-04-05 | 4.2 | 4 | 7178.4 | 53.4 | 27.3 | 3
115 | mibailey23AS073733 | 6 | 2023-11-01 | II | 20 | 70-28 | 65 | 0.5% Evotherm | 100/100 | 46 | 1.4 | 84 | 2.455 | 3.7 | 14.3 | 0.78 | 4.8 | 4.78 | [7 empty] | 2024-04-29 | 4.6 | 4.2 | 7593.3 | 56.9 | 18.8 | 3
116 | sfout23B3144232 | 2 | 2023-11-15 | IV | 20 | 70-28 | 65 | 1 - 1.5% water | 100/100 | 46 | 1.1 | 88 | 2.513 | 3.3 | 16.1 | 0.71 | 6.15 | 5.7 | 2024-04-10 | 2.11 | 20000 | NA | NA | NA | NA